## Sheet1
Ni_wt | Re_wt | Co_wt | Al_wt | Ti_wt | W_wt | Mo_wt | Cr_wt | Ta_wt | C_wt | B_wt | Y_wt | Nb_wt | Hf_wt | 温度/°C | 应力/Mpa | 错配度δ/% | 有效扩散系数-lg(x)(m2/s) | γ'_Vf/% | γ'固溶温度/℃ | 反相畴界能mJ/m2 | 剪切模量/Gpa | 层错能mJ/m2 | γ通道宽度/nm | γ‘体积分数设计 | SHAP | 寿命预测值lg(y)/h
59.9 | 5 | 12 | 6 | 0 | 6 | 2 | 3 | 6 | 0 | 0 | 0 | 0 | 0.1 | 1100 | 137 | 0.3297024 | 19.47549 | 75.05687 | 1281.639 | 239.242 | 62.73963 | 35.59385 | 6.743008 |  |  | 2.389343
324.85 | -175.25 | -184.75 | 127.2 | 0 | -1.77 | -45.79 | -93.73 | 146.62 | 0 | 0 | 0 | 0 | 2.43 | 1100 | 137 | -0.002766729 | 18.99183 | 29.07926 | 1258.60681 | 209.4996 | 53.10446 | 34.19057 | 23.32633 | 20 | -0.02897392 | 1.907373
461.25 | -268.05 | -286.05 | 189.6 | 0 | -5.77 | -70.39 | -143.53 | 219.02 | 0 | 0 | 0 | 0 | 3.63 | 1100 | 137 | -0.06015654 | 19.08745 | 40.8584 | 1264.719585 | 211.0867 | 54.50706 | 32.87512 | 16.91386 | 30 | -0.02897392 | 1.898689
597.65 | -360.85 | -387.35 | 252 | 0 | -9.77 | -94.99 | -193.33 | 291.42 | 0 | 0 | 0 | 0 | 4.83 | 1100 | 137 | 0.2398573 | 18.67944 | 28.54606 | 1270.83236 | 207.7733 | 53.06954 | 42.53135 | 29.2941 | 40 | -0.02862579 | 2.285563
734.05 | -453.65 | -488.65 | 314.4 | 0 | -13.77 | -119.59 | -243.13 | 363.82 | 0 | 0 | 0 | 0 | 6.03 | 1100 | 137 | 0.2794655 | 18.58432 | 30.69632 | 1276.945135 | 208.0189 | 53.39006 | 45.12243 | 33.22567 | 50 | -0.0285445 | 2.322279
870.45 | -546.45 | -589.95 | 376.8 | 0 | -17.77 | -144.19 | -292.93 | 436.22 | 0 | 0 | 0 | 0 | 7.23 | 1100 | 137 | 0.2599876 | 18.53774 | 35.19087 | 1283.05791 | 208.0766 | 53.87031 | 46.65374 | 30.64082 | 60 | -0.02860212 | 3.401642
1006.85 | -639.25 | -691.25 | 439.2 | 0 | -21.77 | -168.79 | -342.73 | 508.62 | 0 | 0 | 0 | 0 | 8.43 | 1100 | 137 | 0.2151395 | 18.50926 | 40.66999 | 1289.170685 | 208.0046 | 54.43641 | 47.72679 | 30.65826 | 70 | -0.02914076 | 3.721921
1143.25 | -732.05 | -792.55 | 501.6 | 0 | -25.77 | -193.39 | -392.53 | 581.02 | 0 | 0 | 0 | 0 | 9.63 | 1100 | 137 | 0.1707842 | 18.4818 | 47.46072 | 1295.28346 | 207.731 | 55.12454 | 49.35694 | 27.0894 | 80 | -0.02901883 | 3.722943