## Sheet1
Volume Fraction of γ' Phase | lg(Predicted Creep Life) | Volume Fraction of γ' Phase | lg(Experimental Creep Life)
1 | 1.907092
2 | 1.900188 | 97.8 | 0.5976952
3 | 1.900188 | 79.6 | 1.681241
4 | 1.904748 | 63.3 | 2.181844
5 | 1.896129 | 55.3 | 2.390935
6 | 1.896129 | 53.7 | 2.294466
7 | 1.894712 | 37.3 | 1.883093
8 | 1.894712 | 20.9 | 1.029384
9 | 1.911264
10 | 1.911264
11 | 1.888843
12 | 1.855173
13 | 1.851444
14 | 1.872975
15 | 1.874721
16 | 1.877532
17 | 1.879998
18 | 1.879998
19 | 1.882758
20 | 1.915305
21 | 1.932712
22 | 1.931991
23 | 1.931991
24 | 1.93414
25 | 1.94561
26 | 1.97643
27 | 1.97643
28 | 1.991098
29 | 2.008412
30 | 2.008412
31 | 2.004384
32 | 2.004384
33 | 2.004384
34 | 2.004935
35 | 2.002944
36 | 2.002944
37 | 2.004628
38 | 2.004628
39 | 2.004973
40 | 2.001186
41 | 2.030528
42 | 2.030528
43 | 2.025345
44 | 2.045691
45 | 2.06341
46 | 2.06341
47 | 2.063641
48 | 2.063641
49 | 2.065424
50 | 2.06307
51 | 2.06307
52 | 2.059978
53 | 2.059978
54 | 2.055903
55 | 2.051015
56 | 2.053023
57 | 2.058718
58 | 2.014803
59 | 1.973704
60 | 1.972191
61 | 1.965856
62 | 1.956969
63 | 1.937112
64 | 1.939047
65 | 1.932528
66 | 1.933483
67 | 1.938158
68 | 1.938158
69 | 1.938158
70 | 1.938158
71 | 1.938158
72 | 1.938158
73 | 1.93687
74 | 1.93687
75 | 1.942025
76 | 1.942025
77 | 1.942025
78 | 1.942025
79 | 1.942025
80 | 1.942025
81 | 1.942025
82 | 1.942025
83 | 1.942025
84 | 1.942025
85 | 1.941701
86 | 1.941701
87 | 1.941701
88 | 1.941701
89 | 1.941701
90 | 1.941701
91 | 1.941701
92 | 1.941701
93 | 1.941701
94 | 1.941701
95 | 1.941701
96 | 1.941701
97 | 1.941701
98 | 1.941701
99 | 1.941701