## Sheet1
代次 | 合金 | Ni | Re | Co | Al | Ti | W | Mo | Cr | Ta | C | B | Y | Nb | Hf | Ru | γ'固溶温度
1 | DD3 | 68.5 | 0 | 5 | 5.9 | 2.1 | 5.2 | 3.8 | 9.5 | 0 | 0 | 0 | 0 | 0 | 0 | 0 | 1213.3442
1 | René N4 | 62.6 | 0 | 8 | 3.7 | 4.2 | 6 | 2 | 9 | 4 | 0 | 0 | 0 | 0.5 | 0 | 0 | 1226.3153
1 | AM3 | 67.75 | 0 | 5.5 | 6 | 2 | 5 | 2.25 | 8 | 3.5 | 0 | 0 | 0 | 0 | 0 | 0 | 1237.2475
1 | SRR99 | 65.7 | 0 | 5 | 5.5 | 2.8 | 10 | 0 | 8 | 3 | 0 | 0 | 0 | 0 | 0 | 0 | 1258.9291
1 | PWA 1480 | 62.5 | 0 | 5 | 5 | 1.5 | 4 | 0 | 10 | 12 | 0 | 0 | 0 | 0 | 0 | 0 | 1262.6265
1 | CMSX-2 | 65.8 | 0 | 5 | 5.6 | 1 | 8 | 0.6 | 8 | 6 | 0 | 0 | 0 | 0 | 0 | 0 | 1269.1298
2 | René N5 | 61.6 | 3 | 8 | 6.2 | 0 | 5 | 2 | 7 | 7 | 0 | 0 | 0 | 0 | 0.2 | 0 | 1263.0514
2 | CMSX-4 | 61.8 | 3 | 9 | 5.6 | 1 | 6 | 0.6 | 6.5 | 6.5 | 0 | 0 | 0 | 0 | 0 | 0 | 1265.7248
2 | SC180 | 60.3 | 3 | 10 | 5.2 | 1 | 5 | 2 | 5 | 8.5 | 0 | 0 | 0 | 0 | 0 | 0 | 1274.0414
2 | PWA 1484 | 59.7 | 3 | 10 | 5.6 | 0 | 6 | 2 | 5 | 8.7 | 0 | 0 | 0 | 0 | 0 | 0 | 1282.655
2 | DD6 | 61 | 2 | 9 | 5.6 | 0 | 8 | 2 | 4.3 | 7.5 | 0 | 0 | 0 | 0.5 | 0.1 | 0 | 1292.1906
3 | René N6 | 57.4 | 5.4 | 12.5 | 5.75 | 0 | 6 | 1.4 | 4.2 | 7.2 | 0 | 0 | 0 | 0 | 0.15 | 0 | 1279.51425
3 | TMS-75 | 60 | 5 | 12 | 6 | 0 | 6 | 2 | 3 | 6 | 0 | 0 | 0 | 0 | 0 | 0 | 1281.639
3 | DD9 | 62 | 4.5 | 7 | 5.6 | 0 | 6.5 | 2 | 4.3 | 7.5 | 0 | 0 | 0 | 0.5 | 0.1 | 0 | 1293.4351
4 | EMP 102 | 50.85 | 5.95 | 16.5 | 5.55 | 0 | 6 | 2 | 2 | 8 | 0 | 0 | 0 | 0 | 0.15 | 3 | 1293.73495
4 | PWA1497 | 50.9 | 5.9 | 16.5 | 5.5 | 0 | 6 | 2 | 2 | 8.2 | 0 | 0 | 0 | 0 | 0 | 3 | 1294.542
4 | TMS-138 | 63.7 | 5 | 5.8 | 5.8 | 0 | 5.9 | 2.9 | 3.2 | 5.6 | 0 | 0 | 0 | 0 | 0.1 | 2 | 1296.8583
4 | MC-NG | 70.5 | 4 | 0 | 6 | 0.5 | 5 | 1 | 4 | 5 | 0 | 0 | 0 | 0 | 0 | 4 | 1305.1365
5 | TMS-173 | 56.9 | 6.9 | 5.6 | 5.6 | 0 | 5.6 | 2.8 | 6 | 5.6 | 0 | 0 | 0 | 0 | 0 | 5 | 1288.1668
5 | TMS-196 | 59.8 | 6.4 | 5.6 | 5.6 | 0 | 5 | 2.4 | 4.6 | 5.6 | 0 | 0 | 0 | 0 | 0 | 5 | 1295.092
5 | TMS-162 | 59.1 | 4.9 | 5.8 | 5.8 | 0 | 5.8 | 3.9 | 3 | 5.6 | 0 | 0 | 0 | 0 | 0.1 | 6 | 1305.1082
6 | TMS-238 | 59.7 | 6.4 | 6.5 | 5 | 0 | 4 | 1.1 | 4.6 | 7.6 | 0 | 0 | 0 | 0 | 0.1 | 5 | 1300.6325
1299.315
1299.315
1299.315
1299.315
1299.315
1299.315
1299.315
1299.315
1299.315
1299.315
1299.315
1299.315
1299.315
1299.315
1299.315
1299.315
1299.315
1299.315
1299.315
1299.315
1299.315
1299.315
1299.315
1299.315
1299.315
1299.315
1299.315
1299.315
1299.315
1299.315
1299.315
1299.315
1299.315
1299.315
1299.315
1299.315
1299.315
1299.315
1299.315
1299.315
1299.315
1299.315
1299.315
1299.315
1299.315
1299.315
1299.315
1299.315
1299.315
1299.315
1299.315
1299.315
1299.315
1299.315
1299.315
1299.315
1299.315
1299.315
1299.315
1299.315
1299.315
1299.315
1299.315
1299.315
1299.315
1299.315
1299.315
1299.315
1299.315
1299.315
1299.315
1299.315
1299.315
1299.315
1299.315
1299.315
1299.315
1299.315
1299.315
1299.315
1299.315
1299.315
1299.315
1299.315
1299.315
1299.315
1299.315
1299.315
1299.315
1299.315
1299.315
1299.315
1299.315
1299.315
1299.315
1299.315
1299.315
1299.315
1299.315
1299.315
1299.315
1299.315
1299.315
1299.315
1299.315
1299.315
1299.315
1299.315
1299.315
1299.315
1299.315
1299.315
1299.315
1299.315
1299.315
1299.315
1299.315
1299.315
1299.315
1299.315
1299.315
1299.315
1299.315
1299.315
1299.315
1299.315
1299.315
1299.315
1299.315
1299.315
1299.315
1299.315
1299.315
1299.315
1299.315
1299.315
1299.315
1299.315
1299.315
1299.315
1299.315
1299.315
1299.315
1299.315
1299.315
1299.315
1299.315
1299.315
1299.315
1299.315
1299.315
1299.315
1299.315
1299.315
1299.315
1299.315
1299.315
1299.315
1299.315
1299.315
1299.315
1299.315
1299.315
1299.315
1299.315
1299.315
1299.315
1299.315
1299.315
1299.315
1299.315
1299.315
1299.315
1299.315
1299.315
1299.315
1299.315
1299.315
1299.315
1299.315
1299.315
1299.315
1299.315
1299.315
1299.315
1299.315
1299.315
1299.315
1299.315
1299.315
1299.315
1299.315
1299.315
1299.315
1299.315
1299.315
1299.315
1299.315
1299.315
1299.315
1299.315
1299.315
1299.315
1299.315
1299.315
1299.315
1299.315
1299.315
1299.315
1299.315
1299.315
1299.315
1299.315
1299.315
1299.315
1299.315
1299.315
1299.315
1299.315
1299.315
1299.315
1299.315
1299.315
1299.315
1299.315
1299.315
1299.315
1299.315
1299.315
1299.315
1299.315
1299.315
1299.315
1299.315
1299.315
1299.315
1299.315
1299.315
1299.315
1299.315
1299.315
1299.315
1299.315
1299.315
1299.315
1299.315
1299.315
1299.315
1299.315
1299.315
1299.315
1299.315
1299.315
1299.315
1299.315
1299.315
1299.315
1299.315
1299.315
1299.315
1299.315
1299.315
1299.315
1299.315
1299.315
1299.315
1299.315
1299.315
1299.315
1299.315
1299.315
1299.315
1299.315
1299.315
1299.315
1299.315
1299.315
1299.315
1299.315
1299.315
1299.315
1299.315
1299.315
1299.315
1299.315
1299.315
1299.315
1299.315
1299.315
1299.315
1299.315
1299.315
1299.315
1299.315
1299.315
1299.315
1299.315
1299.315
1299.315
1299.315
1299.315
1299.315
1299.315
1299.315
1299.315
1299.315
1299.315
1299.315
1299.315
1299.315
1299.315
1299.315
1299.315
1299.315
1299.315
1299.315
1299.315