## Sheet1
Test.T | -0.1889557
Test.S | 0.1017486
LM | 0.02065612 |  | 温度/°C | 应力/Mpa | 错配度δ/% | 有效扩散系数-lg(x)(m2/s) | γ'_Vf/% | γ'固溶温度/℃ | 反相畴界能mJ/m2 | 剪切模量/Gpa | 层错能mJ/m2 | γ通道宽度/nm | 蠕变寿命lg(y)/h | 预测
EDC | -0.01331507 |  | 1093 | 138 | 0.2342805 | 18.57635 | 50.58653 | 1268.2475 | 209.2431 | 55.49933 | 47.27594 | 38.13202 | 2.13226 | 2.133894
Vγ' | 0.02650153 |  | 0.6080586 | 0.2472727 | 0.5457919 | 0.4360789 | 0.4297197 | 0.6909229 | 0.1996694 | 0.2029571 | 0.5543207 | 0.08348586 | 0.2427365
Tγ' | -0.1035259 |  | -0.1889557 | 0.1017486 | 0.02065612 | -0.01331507 | 0.02650153 | -0.1035259 | -0.003934678 | -0.02345771 | -0.04108853 | 0.007787441 |  | 2.351478
APBE | -0.003934678 |  | -18.89557 | 10.17486 | 2.065612 | -1.331507 | 2.650153 | -10.35259 | -0.3934678 | -2.345771 | -4.108853 | 0.7787441
SM | -0.02345771
SFE | -0.04108853
Dγ | 0.007787441
|  |  | 温度/°C | 应力/Mpa | 错配度δ/% | 有效扩散系数-lg(x)(m2/s) | γ'_Vf/% | γ'固溶温度/℃ | 反相畴界能mJ/m2 | 剪切模量/Gpa | 层错能mJ/m2 | γ通道宽度/nm
|  |  | -0.1889557 | 0.1017486 | 0.02065612 | -0.01331507 | 0.02650153 | -0.1035259 | -0.003934678 | -0.02345771 | -0.04108853 | 0.007787441
|  |  | Test.T/°C | Test.S/Mpa | LM/% | EDC(-lg(x)m2/s) | Vγ'/%
|  | original values | 1093 | 138 | 0.2342805 | 18.57635 | 50.58653
|  | normalized values | 0.6080586 | 0.2472727 | 0.5457919 | 0.4360789 | 0.4297197
|  |  | Tγ'/℃ | APBE(mJ/m2) | SM/Gpa | SFE(mJ/m2) | Dγ/nm
|  | original values | 1268.2475 | 209.2431 | 55.49933 | 47.27594 | 38.13202
|  | normalized values | 0.6909229 | 0.1996694 | 0.2029571 | 0.5543207 | 0.08348586