## Sheet1
Ni_wt | Re_wt | Co_wt | Al_wt | Ti_wt | W_wt | Mo_wt | Cr_wt | Ta_wt | C_wt | B_wt | Y_wt | Nb_wt | Hf_wt | Test.T | Test.S | LM | EDC | Vγ' | Tγ' | APBE | SM | SFE | Dγ | 蠕变寿命lg(y)/h
65.146 | 3.1 | 7.5 | 5.9 | 1.5 | 0 | 3.65 | 8 | 5 | 0.05 | 0.004 | 0 | 0 | 0.15 | 0.8095238 | 0.07272727 | 0.4788174 | 0.3471318 | 0.6449662 | 0.4662288 | 0.2658044 | 0.2468626 | 0.3057208 | 0.05383765 | 1.477121
59.885 | 0 | 10 | 5 | 2 | 12 | 0 | 9 | 0 | 0.1 | 0.015 | 0 | 0 | 2 | 0.6080586 | 0.2472727 | 0.4111821 | 0.4649913 | 0.6147592 | 0.571389 | 0.2256555 | 0.3214968 | 0.3082498 | 0.067678 | 1.477121
67.281 | 3 | 5 | 6 | 1 | 3 | 1.5 | 7 | 6 | 0.004 | 0.05 | 0.015 | 0 | 0.15 | 0.6080586 | 0.2472727 | 0.4265574 | 0.3693306 | 0.6976818 | 0.6303994 | 0.2090047 | 0.4125858 | 0.3336024 | 0.04449735 | 1.480007
64.2945 | 3 | 7.5 | 6.5 | 0 | 3 | 1.5 | 8 | 6 | 0.05 | 0.004 | 0.0015 | 0 | 0.15 | 0.6080586 | 0.2472727 | 0.3275659 | 0.4701785 | 0.6798222 | 0.5891797 | 0.2256555 | 0.3818549 | 0.2829417 | 0.05045345 | 1.499687
62.5 | 0 | 5 | 5 | 1.5 | 4 | 0 | 10 | 12 | 0 | 0 | 0 | 0 | 0 | 0.2014652 | 0.6487273 | 0.4212647 | 0.6886361 | 0.6536993 | 0.6644675 | 0.2256555 | 0.5982361 | 0.2763376 | 0.07432725 | 1.518514
63.896 | 6 | 7.5 | 6.4 | 0 | 2 | 0 | 8 | 6 | 0.05 | 0.004 | 0 | 0 | 0.15 | 0.6080586 | 0.2472727 | 0.3934916 | 0.4602862 | 0.6464301 | 0.6008674 | 0.09756166 | 0.3100065 | 0.3489647 | 0.0459154 | 1.549003
64.2945 | 3 | 7.5 | 6.5 | 0 | 3 | 1.5 | 8 | 6 | 0.05 | 0.004 | 0.0015 | 0 | 0.15 | 0.8095238 | 0.07272727 | 0.3752903 | 0.3762095 | 0.6798222 | 0.5891797 | 0.2256555 | 0.2379089 | 0.2771102 | 0.05045345 | 1.593286
64.896 | 3 | 7.5 | 6.5 | 1 | 3 | 0.5 | 5 | 8 | 0.004 | 0.05 | 0.05 | 0 | 0.5 | 0.6080586 | 0.2472727 | 0.5484716 | 0.5151435 | 0.7809576 | 0.7003242 | 0.2540417 | 0.4674031 | 0.3010518 | 0.0312057 | 1.62634
62.281 | 3 | 10 | 6 | 1 | 3 | 1.5 | 7 | 6 | 0.004 | 0.05 | 0.015 | 0 | 0.15 | 0.6080586 | 0.2472727 | 0.4445835 | 0.5288034 | 0.6407487 | 0.5735681 | 0.3196839 | 0.3684437 | 0.2576592 | 0.05384358 | 1.631444
64.046 | 3 | 7.5 | 6.2 | 0 | 5 | 1.5 | 6 | 6.5 | 0.004 | 0.05 | 0.05 | 0 | 0.15 | 0.6080586 | 0.2472727 | 0.3844432 | 0.4468194 | 0.6775502 | 0.6987988 | 0.2703165 | 0.4137166 | 0.3264987 | 0.05041817 | 1.634477
60.996 | 4.5 | 7.5 | 5.8 | 5 | 0 | 3 | 8 | 5 | 0.05 | 0.004 | 0 | 0 | 0.15 | 0.2014652 | 0.7490909 | 0.5354344 | 0.7938537 | 0.8440035 | 0.3991449 | 0.5090019 | 0.9364679 | 0.1679048 | 0.02027288 | 1.641474
64.396 | 4.5 | 7.5 | 6.4 | 0 | 0 | 3 | 8 | 6 | 0.05 | 0.004 | 0 | 0 | 0.15 | 0.6080586 | 0.2472727 | 0.3893386 | 0.438324 | 0.6547589 | 0.5251724 | 0.1759098 | 0.3651324 | 0.3635272 | 0.04874708 | 1.644439
62.646 | 3 | 7.5 | 5.75 | 1.5 | 5.9 | 0.5 | 8 | 5 | 0.05 | 0.004 | 0 | 0 | 0.15 | 0.2014652 | 0.7490909 | 0.2957432 | 0.6986751 | 0.6655642 | 0.6113005 | 0.3215479 | 0.6922808 | 0.2336001 | 0.04690391 | 1.64836
62.646 | 3 | 7.5 | 5.75 | 1.5 | 5.9 | 0.5 | 8 | 5 | 0.05 | 0.004 | 0 | 0 | 0.15 | 0.6080586 | 0.2472727 | 0.3920683 | 0.4832235 | 0.6655642 | 0.6113005 | 0.3215479 | 0.4021074 | 0.2233141 | 0.04690391 | 1.658011
63.396 | 4.5 | 7.5 | 6.4 | 0 | 4 | 0 | 8 | 6 | 0.05 | 0.004 | 0 | 0 | 0.15 | 0.6080586 | 0.2472727 | 0.379052 | 0.4729128 | 0.66833 | 0.6316339 | 0.1692027 | 0.3462006 | 0.3171273 | 0.04533797 | 1.662758 | 97.80438 | 3.957963 | 0.5974717
65.081 | 3 | 7.5 | 6.2 | 0 | 5 | 1.5 | 5 | 6.5 | 0.004 | 0.05 | 0.015 | 0 | 0.15 | 0.8095238 | 0.07272727 | 0.5278971 | 0.3224207 | 0.6393384 | 0.7287417 | 0.2337664 | 0.247806 | 0.4283959 | 0.009882415 | 1.665581 | 79.64572 | 47.95613 | 1.680844
62.281 | 3 | 10 | 6 | 1 | 3 | 1.5 | 7 | 6 | 0.004 | 0.05 | 0.015 | 0 | 0.15 | 0.8095238 | 0.07272727 | 0.492213 | 0.4326573 | 0.6407487 | 0.5735681 | 0.3196839 | 0.2218412 | 0.252075 | 0.05384358 | 1.673021 | 63.29001 | 151.9177 | 2.181608
64.781 | 3 | 7.5 | 6.5 | 0.5 | 3 | 1.5 | 5 | 8 | 0.004 | 0.05 | 0.015 | 0 | 0.15 | 0.6080586 | 0.2472727 | 0.4233083 | 0.493739 | 0.7593762 | 0.701489 | 0.2379344 | 0.4632678 | 0.2833244 | 0.002964049 | 1.677607 | 55.31809 | 246.2617 | 2.391397
65.081 | 3 | 7.5 | 6.2 | 0 | 5 | 1.5 | 5 | 6.5 | 0.004 | 0.05 | 0.015 | 0 | 0.15 | 0.2014652 | 0.7490909 | 0.3839408 | 0.6246316 | 0.6393384 | 0.7287417 | 0.2337664 | 0.694143 | 0.4500806 | 0.009882415 | 1.687529 | 53.6678 | 196.6153 | 2.293617
67.281 | 3 | 5 | 6 | 1 | 3 | 1.5 | 7 | 6 | 0.004 | 0.05 | 0.015 | 0 | 0.15 | 0.2014652 | 0.7490909 | 0.3302328 | 0.5752646 | 0.6976818 | 0.6303994 | 0.2090047 | 0.6999289 | 0.346003 | 0.04449735 | 1.691081 | 37.28648 | 76.38417 | 1.883003
62.6957 | 0 | 7.5 | 4.2 | 3.5 | 6 | 1.5 | 9.7 | 4.7 | 0.05 | 0.0043 | 0 | 0 | 0.15 | 0.2014652 | 0.3978182 | 0.2484482 | 0.6717314 | 0.5354191 | 0.5056238 | 0.1245121 | 0.4878654 | 0.2172937 | 0.0865357 | 1.69897 | 20.88263 | 10.71151 | 1.029851
64.781 | 3 | 7.5 | 6 | 1 | 3 | 1.5 | 7 | 6 | 0.004 | 0.05 | 0.015 | 0 | 0.15 | 0.2014652 | 0.7490909 | 0.3428317 | 0.6652514 | 0.6657295 | 0.6019838 | 0.2586535 | 0.6781791 | 0.3073192 | 0.0500365 | 1.710963
71.946 | 2 | 0 | 5.8 | 1.5 | 4 | 2.5 | 7 | 5 | 0.05 | 0.004 | 0.05 | 0 | 0.15 | 0.2014652 | 0.7490909 | 0.1995909 | 0.3940752 | 0.7444214 | 0.664781 | 0.1245121 | 0.7347186 | 0.3569954 | 0.03482998 | 1.71265
59.885 | 0 | 10 | 5 | 2 | 12 | 0 | 9 | 0 | 0.1 | 0.015 | 0 | 0 | 2 | 0.6080586 | 0.1970909 | 0.4996952 | 0.4649913 | 0.6147592 | 0.571389 | 0.1879002 | 0.3148981 | 0.3082498 | 0.067678 | 1.716003
64.781 | 3 | 7.5 | 6 | 1 | 3 | 1.5 | 7 | 6 | 0.004 | 0.05 | 0.015 | 0 | 0.15 | 0.8095238 | 0.07272727 | 0.4867715 | 0.3589061 | 0.6657295 | 0.6019838 | 0.2586535 | 0.2422425 | 0.2896905 | 0.0500365 | 1.717671
64.046 | 6 | 7.5 | 5.75 | 1.5 | 2 | 0 | 8 | 5 | 0.05 | 0.004 | 0 | 0 | 0.15 | 0.6080586 | 0.2472727 | 0.4630802 | 0.461774 | 0.6334227 | 0.5568776 | 0.1879002 | 0.3363737 | 0.3030229 | 0.04378234 | 1.719331
67.281 | 3 | 5 | 6 | 1 | 3 | 1.5 | 7 | 6 | 0.004 | 0.05 | 0.015 | 0 | 0.15 | 0.8095238 | 0.07272727 | 0.4742043 | 0.2792101 | 0.6976818 | 0.6303994 | 0.2090047 | 0.2686461 | 0.3272753 | 0.04449735 | 1.728354
64.2945 | 3 | 7.5 | 6.5 | 0 | 3 | 1.5 | 8 | 6 | 0.05 | 0.004 | 0.0015 | 0 | 0.15 | 0.2014652 | 0.7490909 | 0.2310849 | 0.684907 | 0.6798222 | 0.5891797 | 0.2256555 | 0.6691485 | 0.294371 | 0.05045345 | 1.728354
65.146 | 3.1 | 7.5 | 5.9 | 1.5 | 0 | 3.65 | 8 | 5 | 0.05 | 0.004 | 0 | 0 | 0.15 | 0.6080586 | 0.2472727 | 0.4311728 | 0.4399659 | 0.6449662 | 0.4662288 | 0.2658044 | 0.3943268 | 0.3118349 | 0.05383765 | 1.741939
74.781 | 3 | 0 | 7.5 | 0 | 4 | 1.5 | 7 | 2 | 0.05 | 0.004 | 0.015 | 0 | 0.15 | 0.2014652 | 0.7490909 | 0.4763634 | 0.3651452 | 0.9969955 | 0.6426575 | 0.2540417 | 0.94145 | 0.5221091 | 0.001529359 | 1.742725
64.896 | 3 | 7.5 | 6.5 | 1 | 3 | 0.5 | 5 | 8 | 0.004 | 0.05 | 0.05 | 0 | 0.5 | 0.8095238 | 0.07272727 | 0.5960374 | 0.4195445 | 0.7809576 | 0.7003242 | 0.2540417 | 0.3305184 | 0.2950431 | 0.0312057 | 1.744293
64.896 | 3 | 7.5 | 6.5 | 1 | 3 | 0.5 | 5 | 8 | 0.004 | 0.05 | 0.05 | 0 | 0.5 | 0.2014652 | 0.7490909 | 0.4523113 | 0.7335963 | 0.7809576 | 0.7003242 | 0.2540417 | 0.7413271 | 0.3128283 | 0.0312057 | 1.744293
65.146 | 3.1 | 7.5 | 5.9 | 1.5 | 0 | 3.65 | 8 | 5 | 0.05 | 0.004 | 0 | 0 | 0.15 | 0.2014652 | 0.7490909 | 0.3348528 | 0.6521007 | 0.6449662 | 0.4662288 | 0.2658044 | 0.688392 | 0.3238182 | 0.05383765 | 1.750508
60.996 | 4.5 | 7.5 | 5.8 | 5 | 0 | 3 | 8 | 5 | 0.05 | 0.004 | 0 | 0 | 0.15 | 0.6080586 | 0.2472727 | 0.6314176 | 0.5710842 | 0.8440035 | 0.3991449 | 0.5090019 | 0.6675158 | 0.1588546 | 0.024082 | 1.758912
60.981 | 1 | 10 | 5.8 | 1.5 | 7 | 1.5 | 7 | 5 | 0.05 | 0.004 | 0.015 | 0 | 0.15 | 0.2014652 | 0.7490909 | 0.2533428 | 0.7762455 | 0.660078 | 0.6133717 | 0.4549852 | 0.730632 | 0.1780406 | 0.05596863 | 1.767156
63.796 | 3 | 7.5 | 6 | 1 | 3 | 1.5 | 8 | 6 | 0.05 | 0.004 | 0 | 0 | 0.15 | 0.2014652 | 0.7490909 | 0.2918714 | 0.6971233 | 0.65537 | 0.5720409 | 0.2475314 | 0.6522252 | 0.2468604 | 0.05152141 | 1.778874
63.131 | 3 | 7.5 | 5.75 | 1.5 | 5.9 | 0 | 8 | 5 | 0.05 | 0.004 | 0.015 | 0 | 0.15 | 0.2014652 | 0.7490909 | 0.3469527 | 0.690689 | 0.6623408 | 0.6165342 | 0.3058001 | 0.6850124 | 0.2741774 | 0.04722659 | 1.800029
62.281 | 3 | 10 | 6 | 1 | 3 | 1.5 | 7 | 6 | 0.004 | 0.05 | 0.015 | 0 | 0.15 | 0.2014652 | 0.7490909 | 0.3482943 | 0.7485066 | 0.6407487 | 0.5735681 | 0.3196839 | 0.6608045 | 0.2686038 | 0.05384358 | 1.804139
63.896 | 6 | 7.5 | 6.4 | 0 | 2 | 0 | 8 | 6 | 0.05 | 0.004 | 0 | 0 | 0.15 | 0.2014652 | 0.7490909 | 0.29703 | 0.6740886 | 0.6464301 | 0.6008674 | 0.09756166 | 0.6001564 | 0.3616599 | 0.0459154 | 1.810904
65.281 | 3 | 7.5 | 6.5 | 0.5 | 3 | 1.5 | 5 | 7.5 | 0.004 | 0.05 | 0.015 | 0 | 0.15 | 0.6080586 | 0.2472727 | 0.4574069 | 0.4713226 | 0.7288448 | 0.6929608 | 0.230838 | 0.4423091 | 0.3345607 | 0.01167566 | 1.811575
65.281 | 3 | 7.5 | 6.5 | 0.5 | 3 | 1.5 | 5 | 7.5 | 0.004 | 0.05 | 0.015 | 0 | 0.15 | 0.2014652 | 0.7490909 | 0.3611241 | 0.6862694 | 0.7288448 | 0.6929608 | 0.230838 | 0.7247051 | 0.3469797 | 0.01167566 | 1.815578
62.447 | 0 | 7.5 | 4.2 | 3.5 | 6.1 | 1.5 | 9.7 | 4.8 | 0.05 | 0.003 | 0 | 0 | 0.2 | 0.2014652 | 0.3978182 | 0.2676726 | 0.6758974 | 0.5391845 | 0.509206 | 0.2416962 | 0.5638283 | 0.2122459 | 0.08637152 | 1.816904
63.796 | 3 | 7.5 | 6 | 1 | 3 | 1.5 | 8 | 6 | 0.05 | 0.004 | 0 | 0 | 0.15 | 0.8095238 | 0.07272727 | 0.4358556 | 0.3873159 | 0.65537 | 0.5720409 | 0.2475314 | 0.2163027 | 0.2309494 | 0.05152141 | 1.822168
63.546 | 4.5 | 7.5 | 5.75 | 1.5 | 4 | 0 | 8 | 5 | 0.05 | 0.004 | 0 | 0 | 0.15 | 0.2014652 | 0.7490909 | 0.3537024 | 0.685117 | 0.6466558 | 0.5876442 | 0.2416962 | 0.653114 | 0.290077 | 0.0459999 | 1.826723
65.281 | 3.5 | 7.5 | 6.5 | 0.5 | 3 | 1.5 | 5 | 7 | 0.004 | 0.05 | 0.015 | 0 | 0.15 | 0.6080586 | 0.2472727 | 0.395075 | 0.4695535 | 0.7564165 | 0.686687 | 0.235249 | 0.4776462 | 0.316079 | 0.03514525 | 1.832509
63.496 | 3 | 7.5 | 5.8 | 1.5 | 4 | 1.5 | 8 | 5 | 0.05 | 0.004 | 0 | 0 | 0.15 | 0.2014652 | 0.7490909 | 0.2467508 | 0.6932094 | 0.6563534 | 0.5645674 | 0.3021146 | 0.6845193 | 0.2131488 | 0.05031475 | 1.835691
60.981 | 2 | 10 | 5.8 | 1.5 | 6 | 1.5 | 7 | 5 | 0.05 | 0.004 | 0.015 | 0 | 0.15 | 0.2014652 | 0.7490909 | 0.181808 | 0.7879472 | 0.6580676 | 0.5991156 | 0.4232266 | 0.7177791 | 0.1292436 | 0.05165715 | 1.838219
63.396 | 4.5 | 7.5 | 6.4 | 0 | 4 | 0 | 8 | 6 | 0.05 | 0.004 | 0 | 0 | 0.15 | 0.2014652 | 0.7490909 | 0.2825944 | 0.6877642 | 0.66833 | 0.6316339 | 0.1692027 | 0.6339001 | 0.329212 | 0.04533797 | 1.842609
63.546 | 4.5 | 7.5 | 5.75 | 1.5 | 4 | 0 | 8 | 5 | 0.05 | 0.004 | 0 | 0 | 0.15 | 0.6080586 | 0.2472727 | 0.4500059 | 0.4707739 | 0.6466558 | 0.5876442 | 0.2416962 | 0.3611012 | 0.2787284 | 0.0459999 | 1.845718
64.046 | 3 | 7.5 | 6.2 | 0 | 5 | 1.5 | 6 | 6.5 | 0.004 | 0.05 | 0.05 | 0 | 0.15 | 0.2014652 | 0.7490909 | 0.2880611 | 0.6596538 | 0.6775502 | 0.6987988 | 0.2703165 | 0.7037865 | 0.3387631 | 0.05041817 | 1.846955
59.546 | 2 | 10 | 6.2 | 0 | 7 | 1.5 | 7 | 6.5 | 0.05 | 0.004 | 0.05 | 0 | 0.15 | 0.2014652 | 0.7490909 | 0.2671776 | 0.7932129 | 0.7304725 | 0.6734612 | 0.2422206 | 0.6685423 | 0.1556065 | 0.03921553 | 1.861534
60.081 | 2.5 | 10 | 6.2 | 0 | 6 | 1.5 | 7 | 6.5 | 0.05 | 0.004 | 0.015 | 0 | 0.15 | 0.2014652 | 0.7490909 | 0.2622813 | 0.7853568 | 0.6996323 | 0.6569508 | 0.2299674 | 0.6479724 | 0.1817074 | 0.04439637 | 1.861534
63.081 | 3 | 7.5 | 6.2 | 0 | 5 | 1.5 | 7 | 6.5 | 0.004 | 0.05 | 0.015 | 0 | 0.15 | 0.8095238 | 0.07272727 | 0.3624766 | 0.3768435 | 0.681967 | 0.6688559 | 0.2848788 | 0.25481 | 0.2341796 | 0.04747104 | 1.870989
60.581 | 3 | 10 | 6.2 | 0 | 5 | 1.5 | 7 | 6.5 | 0.05 | 0.004 | 0.015 | 0 | 0.15 | 0.2014652 | 0.7490909 | 0.1742517 | 0.7862254 | 0.6466526 | 0.6404403 | 0.3026762 | 0.6539766 | 0.1878505 | 0.002494625 | 1.881955
70.4 | 0 | 0 | 5.6 | 0 | 7.5 | 0 | 10.3 | 6.2 | 0 | 0 | 0 | 0 | 0 | 0.2014652 | 0.4981818 | 0.3861065 | 0.3820057 | 0.74038 | 0.7066116 | 0.4982742 | 0.9611223 | 0.5346788 | 0.041894 | 1.885361
63.081 | 3 | 7.5 | 6.2 | 0 | 5 | 1.5 | 7 | 6.5 | 0.004 | 0.05 | 0.015 | 0 | 0.15 | 0.2014652 | 0.7490909 | 0.2183525 | 0.6856018 | 0.681967 | 0.6688559 | 0.2848788 | 0.6866751 | 0.250185 | 0.04747104 | 1.905256
62.781 | 3 | 10 | 7 | 0 | 5.5 | 1.5 | 6 | 4 | 0.05 | 0.004 | 0.015 | 0 | 0.15 | 0.2014652 | 0.7490909 | 0.08795639 | 0.7531815 | 0.8262161 | 0.6273237 | 0.4982742 | 0.9570931 | 0.2557207 | 0.02741864 | 1.906874
70.4 | 0 | 0 | 5.6 | 0 | 7.5 | 0 | 10.3 | 6.2 | 0 | 0 | 0 | 0 | 0 | 0.2014652 | 0.4981818 | 0.5991598 | 0.3820057 | 0.74038 | 0.7066116 | 0.2379344 | 0.8034978 | 0.5346788 | 0.041894 | 1.911158
63.546 | 4.5 | 7.5 | 5.75 | 1.5 | 4 | 0 | 8 | 5 | 0.05 | 0.004 | 0 | 0 | 0.15 | 0.8095238 | 0.07272727 | 0.4976425 | 0.3769735 | 0.6466558 | 0.5876442 | 0.2416962 | 0.2146726 | 0.2729382 | 0.0459999 | 1.918555
64.781 | 3 | 7.5 | 6.5 | 0.5 | 3 | 1.5 | 5 | 8 | 0.004 | 0.05 | 0.015 | 0 | 0.15 | 0.2014652 | 0.7490909 | 0.327024 | 0.7105694 | 0.7593762 | 0.701489 | 0.2379344 | 0.7409545 | 0.294761 | 0.002964049 | 1.922206
65.281 | 3.5 | 7.5 | 6.5 | 0.5 | 3 | 1.5 | 5 | 7 | 0.004 | 0.05 | 0.015 | 0 | 0.15 | 0.2014652 | 0.7490909 | 0.2987249 | 0.6843203 | 0.7564165 | 0.686687 | 0.235249 | 0.7568258 | 0.3281437 | 0.03514525 | 1.932474
63.131 | 3 | 7.5 | 5.75 | 1.5 | 5.9 | 0 | 8 | 5 | 0.05 | 0.004 | 0.015 | 0 | 0.15 | 0.6080586 | 0.2472727 | 0.4432514 | 0.475888 | 0.6623408 | 0.6165342 | 0.3058001 | 0.394358 | 0.263128 | 0.04722659 | 1.954243
63.496 | 3 | 7.5 | 5.8 | 1.5 | 4 | 1.5 | 8 | 5 | 0.05 | 0.004 | 0 | 0 | 0.15 | 0.8095238 | 0.07272727 | 0.3907692 | 0.3839765 | 0.6563534 | 0.5645674 | 0.3021146 | 0.246878 | 0.1981956 | 0.05031475 | 1.956168
59.885 | 0 | 10 | 5 | 2 | 12 | 0 | 9 | 0 | 0.1 | 0.015 | 0 | 0 | 2 | 0.2014652 | 0.6487273 | 0.3864928 | 0.6788887 | 0.6147592 | 0.571389 | 0.3068292 | 0.6682281 | 0.3201643 | 0.067678 | 1.959041
61.281 | 2 | 10 | 6.5 | 0 | 6.5 | 1.5 | 5 | 7 | 0.05 | 0.004 | 0.015 | 0 | 0.15 | 0.2014652 | 0.7490909 | 0.2055387 | 0.8019467 | 0.73423 | 0.7288175 | 0.3565564 | 0.7729128 | 0.2273628 | 0.0403655 | 1.963316
61.281 | 3 | 10 | 6.5 | 0 | 5.5 | 1.5 | 5 | 7 | 0.05 | 0.004 | 0.015 | 0 | 0.15 | 0.2014652 | 0.7490909 | 0.153899 | 0.8109701 | 0.7224256 | 0.7145614 | 0.3068292 | 0.741087 | 0.1912265 | 0.04239145 | 1.97635
64.046 | 3 | 7.5 | 6.2 | 0 | 5 | 1.5 | 6 | 6.5 | 0.004 | 0.05 | 0.05 | 0 | 0.15 | 0.8095238 | 0.07272727 | 0.4321186 | 0.3536792 | 0.6775502 | 0.6987988 | 0.2703165 | 0.2683561 | 0.3202411 | 0.05041817 | 1.986324
62.9524 | 0 | 7.4 | 4.2 | 3.4 | 6 | 1.5 | 9.6 | 4.7 | 0.05 | 0.0076 | 0 | 0 | 0.19 | 0.2014652 | 0.3978182 | 0.2790582 | 0.6639289 | 0.531948 | 0.5120812 | 0.2475314 | 0.5645252 | 0.2263566 | 0.08545886 | 1.991669
63.081 | 3 | 7.5 | 6.2 | 0 | 5 | 1.5 | 7 | 6.5 | 0.004 | 0.05 | 0.015 | 0 | 0.15 | 0.6080586 | 0.2472727 | 0.3147791 | 0.4708311 | 0.681967 | 0.6688559 | 0.2848788 | 0.3989587 | 0.2395869 | 0.04747104 | 1.992995
63.796 | 3 | 7.5 | 6 | 1 | 3 | 1.5 | 8 | 6 | 0.05 | 0.004 | 0 | 0 | 0.15 | 0.6080586 | 0.2472727 | 0.3882044 | 0.4816228 | 0.65537 | 0.5720409 | 0.2475314 | 0.3618675 | 0.2363249 | 0.05152141 | 2.001301
64.281 | 4.5 | 7.5 | 6.5 | 0.5 | 3 | 1.5 | 5 | 7 | 0.004 | 0.05 | 0.015 | 0 | 0.15 | 0.6080586 | 0.2472727 | 0.3405975 | 0.487201 | 0.760261 | 0.6911959 | 0.225508 | 0.4738654 | 0.2675813 | 0.03219481 | 2.002598
64.046 | 6 | 7.5 | 5.75 | 1.5 | 2 | 0 | 8 | 5 | 0.05 | 0.004 | 0 | 0 | 0.15 | 0.2014652 | 0.7490909 | 0.3667765 | 0.6753515 | 0.6334227 | 0.5568776 | 0.1879002 | 0.6298409 | 0.3148372 | 0.04378234 | 2.012837
66.8 | 0 | 5 | 5.4 | 0 | 6.9 | 2 | 7.9 | 5.9 | 0 | 0 | 0 | 0 | 0.1 | 0.2014652 | 0.6487273 | 0.3762012 | 0.5360882 | 0.5864506 | 0.686783 | 0.2842823 | 0.6724241 | 0.4382615 | 0.07352111 | 2.031408
65.281 | 3.5 | 7.5 | 6.5 | 0.5 | 3 | 1.5 | 5 | 7 | 0.004 | 0.05 | 0.015 | 0 | 0.15 | 0.8095238 | 0.07272727 | 0.4427347 | 0.3755676 | 0.7564165 | 0.686687 | 0.235249 | 0.3380316 | 0.3099234 | 0.03514525 | 2.05423
64.53 | 0 | 5 | 4.15 | 3.68 | 6.5 | 0.92 | 10.6 | 4.42 | 0 | 0 | 0 | 0 | 0.2 | 0.2014652 | 0.5483636 | 0.6174134 | 0.58785 | 0.5403064 | 0.5141935 | 0.4356877 | 0.6414288 | 0.2871328 | 0.08297042 | 2.058805
64.281 | 4.5 | 7.5 | 6.5 | 0.5 | 3 | 1.5 | 5 | 7 | 0.004 | 0.05 | 0.015 | 0 | 0.15 | 0.2014652 | 0.7490909 | 0.2442145 | 0.7034076 | 0.760261 | 0.6911959 | 0.225508 | 0.7517884 | 0.2787161 | 0.03219481 | 2.062582
61.781 | 4 | 10 | 6.5 | 0 | 4 | 1.5 | 5 | 7 | 0.05 | 0.004 | 0.015 | 0 | 0.15 | 0.2014652 | 0.7490909 | 0.252732 | 0.7913739 | 0.4841428 | 0.6909229 | 0.1576307 | 0.4717814 | 0.2286501 | 0.01274116 | 2.078457
64.781 | 3 | 7.5 | 6.5 | 0.5 | 3 | 1.5 | 5 | 8 | 0.004 | 0.05 | 0.015 | 0 | 0.15 | 0.8095238 | 0.07272727 | 0.4709353 | 0.3988501 | 0.7593762 | 0.701489 | 0.2379344 | 0.3244166 | 0.2774891 | 0.002964049 | 2.084219
60.981 | 3 | 10 | 5.8 | 1.5 | 5 | 1.5 | 7 | 5 | 0.05 | 0.004 | 0.015 | 0 | 0.15 | 0.2014652 | 0.7490909 | 0.110635 | 0.7844448 | 0.659249 | 0.5848595 | 0.1818213 | 0.6159612 | 0.1413969 | 0.04506677 | 2.102091
65.281 | 3 | 7.5 | 6.5 | 0.5 | 3 | 1.5 | 5 | 7.5 | 0.004 | 0.05 | 0.015 | 0 | 0.15 | 0.8095238 | 0.07272727 | 0.5050332 | 0.3772579 | 0.7288448 | 0.6929608 | 0.230838 | 0.3009802 | 0.3282242 | 0.01167566 | 2.155943
63.781 | 5.5 | 7.5 | 6.5 | 0 | 3 | 1.5 | 5 | 7 | 0.004 | 0.05 | 0.015 | 0 | 0.15 | 0.6080586 | 0.2472727 | 0.3383346 | 0.4701185 | 0.7415971 | 0.7073369 | 0.1818213 | 0.4482727 | 0.3135204 | 0.0334089 | 2.186674
63.781 | 5.5 | 7.5 | 6.5 | 0 | 3 | 1.5 | 5 | 7 | 0.004 | 0.05 | 0.015 | 0 | 0.15 | 0.2014652 | 0.7490909 | 0.2419134 | 0.6849723 | 0.7415971 | 0.7073369 | 0.1818213 | 0.7285664 | 0.325536 | 0.0334089 | 2.200577
64.396 | 4.5 | 7.5 | 6.4 | 0 | 0 | 3 | 8 | 6 | 0.05 | 0.004 | 0 | 0 | 0.15 | 0.2014652 | 0.7490909 | 0.2928893 | 0.6505106 | 0.6547589 | 0.5251724 | 0.1759098 | 0.6563525 | 0.3765016 | 0.04579333 | 2.208979
63.2 | 2.9 | 10 | 5.5 | 0 | 4.9 | 2 | 7.5 | 3.9 | 0 | 0 | 0 | 0 | 0.1 | 0.2014652 | 0.6487273 | 0.6381675 | 0.6477216 | 0.5197236 | 0.5821368 | 0.02645382 | 0.5003152 | 0.4143618 | 0.1001592 | 2.216694
65.8 | 0 | 5 | 5.6 | 1 | 8 | 0.6 | 8 | 6 | 0 | 0 | 0 | 0 | 0 | 0.6336996 | 0.1818182 | 0.5125383 | 0.3633385 | 0.6645786 | 0.6950755 | 0.3225768 | 0.4000931 | 0.3594289 | 0.06355857 | 2.220108
67.9 | 7.5 | 3.1 | 4.75 | 0 | 5 | 0 | 1.4 | 10 | 0 | 0 | 0.05 | 0.2 | 0.1 | 1 | 0 | 0.9216873 | 0 | 0.5350437 | 1 | 0.1523248 | 0.1523955 | 0.8324449 | 0.05586403 | 2.222716
64.73 | 0 | 5 | 4.15 | 3.68 | 6.5 | 0.92 | 10.6 | 4.42 | 0 | 0 | 0 | 0 | 0 | 0.2014652 | 0.5483636 | 0.3844326 | 0.5842134 | 0.5335063 | 0.5141935 | 0.3021146 | 0.6141747 | 0.2933164 | 0.08513368 | 2.239299
61 | 4.8 | 8 | 5.49 | 0 | 7.5 | 0 | 4.4 | 8.6 | 0 | 0 | 0.01 | 0.1 | 0.1 | 1 | 0 | 0.5948848 | 0.3073527 | 0.6254881 | 0.8562702 | 0.2599812 | 0 | 0.3425436 | 0.04606795 | 2.260071
63.496 | 3 | 7.5 | 5.8 | 1.5 | 4 | 1.5 | 8 | 5 | 0.05 | 0.004 | 0 | 0 | 0.15 | 0.6080586 | 0.2472727 | 0.3431067 | 0.4781086 | 0.6563534 | 0.5645674 | 0.3021146 | 0.3930104 | 0.2032475 | 0.05031475 | 2.265996
65.449 | 1.49 | 0.99 | 5.2 | 0 | 5.59 | 0 | 11.73 | 7.42 | 0.08 | 0.031 | 0 | 1.77 | 0.25 | 0.4139194 | 0.2443636 | 0.65259 | 0.3243899 | 0.6210996 | 0.6491272 | 0.2599812 | 0.4632308 | 0.4658274 | 0.05927183 | 2.312812
64.9 | 5.8 | 4.8 | 5.78 | 0 | 6.8 | 0 | 3.8 | 7.5 | 0 | 0 | 0.02 | 0.5 | 0.1 | 1 | 0 | 0.5513702 | 0.1760043 | 0.7079085 | 0.8796665 | 0.1818213 | 0.1994953 | 0.4942472 | 0.03560854 | 2.32838
61.4 | 2.9 | 9.9 | 5.8 | 0 | 6.9 | 2 | 7.1 | 3.9 | 0 | 0 | 0 | 0 | 0.1 | 0.2014652 | 0.6487273 | 0.5524392 | 0.5477056 | 0.6517827 | 0.6291051 | 0.2803645 | 0.6813302 | 0.5258398 | 0.04742847 | 2.341632
63.781 | 5.5 | 7.5 | 6.5 | 0 | 3 | 1.5 | 5 | 7 | 0.004 | 0.05 | 0.015 | 0 | 0.15 | 0.8095238 | 0.07272727 | 0.3860294 | 0.3760946 | 0.7415971 | 0.7073369 | 0.1818213 | 0.3080464 | 0.3073898 | 0.0334089 | 2.34262
66.61 | 1.45 | 1.05 | 4.85 | 0 | 7.32 | 0.84 | 7.67 | 7.22 | 0.088 | 0.032 | 0 | 2.59 | 0.28 | 0.4139194 | 0.2443636 | 0.5111752 | 0.285463 | 0.6410026 | 0.7943804 | 0.3008265 | 0.5704429 | 0.4184516 | 0.05496998 | 2.343014
64.956 | 1.46 | 1.01 | 5.17 | 0 | 6.63 | 0.84 | 9.79 | 8.88 | 0.075 | 0.029 | 0 | 0.87 | 0.29 | 0.4139194 | 0.2443636 | 0.5320862 | 0.3401248 | 0.684325 | 0.7428467 | 0.3020001 | 0.526167 | 0.361747 | 0.04559282 | 2.343014
66.959 | 1.45 | 0.55 | 4.78 | 1.17 | 9.01 | 0.84 | 7.58 | 6.43 | 0.088 | 0.033 | 0 | 0.86 | 0.25 | 0.4139194 | 0.2443636 | 0.5111752 | 0.285463 | 0.657108 | 0.7946348 | 0.3008265 | 0.5909945 | 0.4184516 | 0.04970761 | 2.343409
67.96 | 0 | 2.52 | 4.4 | 3.18 | 6.5 | 0.92 | 10.1 | 4.42 | 0 | 0 | 0 | 0 | 0 | 0.2014652 | 0.5483636 | 0.5506932 | 0.4876605 | 0.5539369 | 0.5659227 | 0.2980497 | 0.5959369 | 0.3588567 | 0.08570847 | 2.351796
63.9 | 7.2 | 6.4 | 5.47 | 0 | 5.2 | 0 | 1.8 | 9.5 | 0 | 0 | 0.03 | 0.3 | 0.2 | 1 | 0 | 0.919943 | 0.1913298 | 0.6298711 | 0.9355655 | 0.238444 | 0.1083833 | 0.6000002 | 0.04357908 | 2.365488
66.202 | 1.44 | 0.97 | 4.96 | 0 | 7.21 | 0.83 | 7.54 | 8.77 | 0.066 | 0.022 | 0 | 1.71 | 0.28 | 0.4139194 | 0.2443636 | 0.5237023 | 0.3047167 | 0.6906439 | 0.8222675 | 0.2980497 | 0.5647344 | 0.4153176 | 0.04471071 | 2.365862
61.366 | 1.32 | 8.63 | 4.53 | 0 | 6.59 | 0.76 | 6.89 | 8.02 | 0.06 | 0.024 | 0 | 1.57 | 0.24 | 0.4139194 | 0.2443636 | 0.6001106 | 0.3797595 | 0.4362672 | 0.735698 | 0.3323203 | 0.4234385 | 0.3523134 | 0.09594184 | 2.380934
65.126 | 2.86 | 1.01 | 4.95 | 0 | 7.08 | 0.83 | 7.45 | 8.7 | 0.069 | 0.025 | 0 | 1.61 | 0.29 | 0.4139194 | 0.2443636 | 0.2946043 | 0.5858751 | 0.6886986 | 0.8273994 | 0.225508 | 0.5485164 | 0.2729531 | 0.04144805 | 2.388811
67.96 | 0 | 2.52 | 4.4 | 3.18 | 6.5 | 0.92 | 10.1 | 4.42 | 0 | 0 | 0 | 0 | 0 | 0.2014652 | 0.5483636 | 0.4935447 | 0.4876605 | 0.5539369 | 0.5659227 | 0.0720817 | 0.5816005 | 0.3588567 | 0.08570847 | 2.388989
64.281 | 4.5 | 7.5 | 6.5 | 0.5 | 3 | 1.5 | 5 | 7 | 0.004 | 0.05 | 0.015 | 0 | 0.15 | 0.8095238 | 0.07272727 | 0.3882734 | 0.392585 | 0.760261 | 0.6911959 | 0.225508 | 0.3349021 | 0.2619001 | 0.03219481 | 2.391464
66.1 | 6 | 4.5 | 5.36 | 0 | 6 | 0 | 3 | 8.6 | 0 | 0 | 0.04 | 0.3 | 0.1 | 1 | 0 | 0.7289977 | 0.1190128 | 0.631984 | 0.9168281 | 0.2508211 | 0.1823949 | 0.6154212 | 0.04375635 | 2.416641
65.8 | 0 | 5 | 5.6 | 1 | 8 | 0.6 | 8 | 6 | 0 | 0 | 0 | 0 | 0 | 0.4505495 | 0.2545455 | 0.4692142 | 0.4510739 | 0.6645786 | 0.6950755 | 0.3225768 | 0.5327479 | 0.3653231 | 0.06355857 | 2.431364
59.5 | 3 | 10 | 5.5 | 0 | 6 | 2 | 7 | 6.9 | 0 | 0 | 0 | 0 | 0.1 | 0.2014652 | 0.6487273 | 0.1838387 | 0.7671607 | 0.5405805 | 0.6693699 | 0.2508211 | 0.5439949 | 0.15953 | 0.06535863 | 2.43377
59 | 4 | 10 | 5.5 | 0 | 3.5 | 0 | 7 | 10.9 | 0 | 0 | 0 | 0 | 0.1 | 0.2014652 | 0.6487273 | 0.5013852 | 0.8386754 | 0.5867231 | 0.7161268 | 0.2552314 | 0.4700904 | 0.1917097 | 0.05727661 | 2.436004
59.1 | 3.1 | 10 | 5.5 | 0 | 8.1 | 1 | 7 | 6.1 | 0 | 0 | 0 | 0 | 0.1 | 0.2014652 | 0.6487273 | 0.4511685 | 0.753782 | 0.559164 | 0.7060492 | 0.4356877 | 0.6225687 | 0.2131171 | 0.06237359 | 2.437433
64.123 | 1.38 | 4.51 | 4.74 | 0 | 6.89 | 0.8 | 7.2 | 8.38 | 0.061 | 0.026 | 0 | 1.64 | 0.25 | 0.4139194 | 0.2443636 | 0.3750437 | 0.6323721 | 0.5512408 | 0.7822935 | 0.1418001 | 0.3634937 | 0.254622 | 0.0718191 | 2.439806
64.53 | 0 | 5 | 4.15 | 3.68 | 6.5 | 0.92 | 10.6 | 4.42 | 0 | 0 | 0 | 0 | 0.2 | 0.2014652 | 0.5483636 | 0.6174134 | 0.58785 | 0.5403064 | 0.5141935 | 0.4356877 | 0.6414288 | 0.2871328 | 0.08297042 | 2.442009
60.3 | 5.1 | 10 | 5.5 | 0 | 3.8 | 1 | 6.8 | 7.4 | 0 | 0 | 0 | 0 | 0.1 | 0.2014652 | 0.6487273 | 0.3247209 | 0.7519772 | 0.5318475 | 0.6625398 | 0.1418001 | 0.5061575 | 0.2602047 | 0.06049172 | 2.442009
67 | 6.5 | 4 | 5.18 | 0 | 5.5 | 0 | 2.4 | 9 | 0 | 0 | 0.02 | 0.3 | 0.1 | 1 | 0 | 0.9254612 | 0.0710117 | 0.5990259 | 0.9423767 | 0.276861 | 0.1284753 | 0.7124767 | 0.04726217 | 2.448706
77.26 | 0 | 2.52 | 4.4 | 3.18 | 6.5 | 0.92 | 0.6 | 4.42 | 0 | 0 | 0 | 0 | 0.2 | 0.2014652 | 0.5483636 | 0.8615475 | 0.2595813 | 0.5184081 | 0.8503802 | 0.101653 | 0.8660377 | 1 | 0.09445154 | 2.459543
65.605 | 1.41 | 2.31 | 4.85 | 0 | 7.05 | 0.82 | 7.36 | 8.57 | 0.06 | 0.025 | 0 | 1.68 | 0.26 | 0.4139194 | 0.2443636 | 0.6551666 | 0.4722309 | 0.6270824 | 0.8073298 | 0.4258962 | 0.5633352 | 0.2874113 | 0.05699135 | 2.475235
59.2 | 3 | 10 | 5.4 | 0 | 7 | 2.1 | 7 | 6.2 | 0 | 0 | 0 | 0 | 0.1 | 0.2014652 | 0.6487273 | 0.07705705 | 0.7545765 | 0.5372548 | 0.6763736 | 0.504007 | 0.5563518 | 0.1613362 | 0.001259077 | 2.475962
64.73 | 0 | 5 | 4.15 | 3.68 | 6.5 | 0.92 | 10.6 | 4.42 | 0 | 0 | 0 | 0 | 0 | 0.2014652 | 0.5483636 | 0.1968456 | 0.5842134 | 0.5335063 | 0.5141935 | 0.9241999 | 0.8513118 | 0.2933164 | 0.08513368 | 2.483729899
68.901 | 1.48 | 1.02 | 5.62 | 0 | 7.9 | 0.86 | 7.23 | 5.74 | 0.081 | 0.028 | 0 | 0.88 | 0.26 | 0.4139194 | 0.2443636 | 0.09308426 | 0.7209198 | 1 | 0.7840289 | 0.504007 | 0.8173641 | 0.1177206 | 0.001617618 | 2.4929
61.6 | 3 | 8 | 6.2 | 0 | 5 | 2 | 7 | 7 | 0 | 0 | 0 | 0 | 0.2 | 0.6336996 | 0.1818182 | 0.1306956 | 0.4978834 | 0.5537245 | 0.6664673 | 0.9241999 | 0.4973634 | 0.1874953 | 0.0700861 | 2.503791
59.3 | 3.1 | 10 | 5.6 | 0 | 4 | 2 | 5 | 10.9 | 0 | 0 | 0 | 0 | 0.1 | 0.2014652 | 0.6487273 | 0.3066525 | 0.8445601 | 0.6033071 | 0.7591774 | 0.3475016 | 0.5196087 | 0.1219573 | 0.05904651 | 2.504607
67.237 | 1.44 | 0 | 4.96 | 0 | 7.21 | 0.83 | 7.54 | 8.77 | 0.07 | 0.023 | 0 | 1.71 | 0.21 | 0.4139194 | 0.2443636 | 0.4527494 | 0.2782078 | 0.708751 | 0.8332928 | 0.3046919 | 0.5852236 | 0.386395 | 0.04059417 | 2.509606
65.083 | 1.43 | 1.01 | 5.18 | 0 | 7 | 0.83 | 7.27 | 11.83 | 0.061 | 0.026 | 0 | 0 | 0.28 | 0.4139194 | 0.2443636 | 0.2361101 | 0.3441147 | 0.7929069 | 0.8754092 | 0.3494966 | 0.6226474 | 0.3300914 | 0.02828779 | 2.516271
66.162 | 1.44 | 1 | 4.96 | 0 | 7.21 | 0.83 | 7.54 | 8.77 | 0.066 | 0.032 | 0 | 1.71 | 0.28 | 0.4139194 | 0.2443636 | 0.4507603 | 0.3003702 | 0.6979229 | 0.8219266 | 0.2919705 | 0.5836794 | 0.4456423 | 0.04359596 | 2.523096
70.4 | 0 | 0 | 5.6 | 0 | 7.5 | 0 | 10.3 | 6.2 | 0 | 0 | 0 | 0 | 0 | 0.4029304 | 0.1970909 | 0.6840726 | 0.2835911 | 0.74038 | 0.7066116 | 0.2834414 | 0.6820286 | 0.5268548 | 0.041894 | 2.537315
67.275 | 1.46 | 1.01 | 5.34 | 0 | 8.41 | 0.84 | 7.19 | 7.25 | 0.07 | 0.025 | 0 | 0.87 | 0.26 | 0.4139194 | 0.2443636 | 0.3982946 | 0.3003702 | 0.7032301 | 0.8242151 | 0.3225768 | 0.6866686 | 0.4456423 | 0.04099874 | 2.545555
61.7 | 3 | 9 | 5.6 | 1 | 6 | 0.6 | 6.5 | 6.5 | 0 | 0 | 0 | 0 | 0.1 | 0.6336996 | 0.1818182 | 0.3695736 | 0.5159671 | 0.6255257 | 0.6790498 | 0.2362992 | 0.2924307 | 0.2103644 | 0.05307885 | 2.576341
65.8 | 0 | 5 | 5.6 | 1 | 8 | 0.6 | 8 | 6 | 0 | 0 | 0 | 0 | 0 | 0.08424908 | 0.6181818 | 0.3824321 | 0.6480633 | 0.6645786 | 0.6950755 | 0.3225768 | 0.795262 | 0.3767991 | 0.06355857 | 2.579784
61.6 | 3 | 8 | 6.2 | 0 | 5 | 2 | 7 | 7 | 0 | 0 | 0 | 0 | 0.2 | 0.8168498 | 0.07272727 | 0.1741712 | 0.4116646 | 0.5537245 | 0.6664673 | 0.9241999 | 0.3543562 | 0.1830303 | 0.0700861 | 2.587711
65.607 | 1.44 | 1.01 | 5.07 | 0 | 7.11 | 0.83 | 7.4 | 10.31 | 0.067 | 0.026 | 0 | 0.85 | 0.28 | 0.4139194 | 0.2443636 | 0.4954907 | 0.3171588 | 0.753783 | 0.8490477 | 0.2081175 | 0.6419196 | 0.3874348 | 0.03424845 | 2.589838
74.9 | 0 | 0 | 5.5 | 1.1 | 5 | 2 | 5 | 6.5 | 0 | 0 | 0 | 0 | 0 | 0.4139194 | 0.2447636 | 0.7395836 | 0.1893473 | 0.7626234 | 0.7782134 | 0.2823759 | 0.6579502 | 0.6838108 | 0.0411839 | 2.60206
59.2 | 3.1 | 10 | 5.6 | 0 | 6 | 2 | 5 | 9 | 0 | 0 | 0 | 0 | 0.1 | 0.2014652 | 0.6487273 | 0.07267608 | 0.8185744 | 0.5962839 | 0.7642999 | 0.2362992 | 0.5710657 | 0.1132454 | 0.003190124 | 2.609381
66.078 | 2.89 | 1.01 | 5.27 | 0 | 5.61 | 0.84 | 7.5 | 9.59 | 0.066 | 0.026 | 0 | 0.86 | 0.26 | 0.4139194 | 0.2443636 | 0.4173038 | 0.3333082 | 0.7458037 | 0.8096084 | 0.3073092 | 0.5883604 | 0.3369004 | 0.03306003 | 2.618466
61.6 | 3 | 8 | 6.2 | 0 | 5 | 2 | 7 | 7 | 0 | 0 | 0 | 0 | 0.2 | 0.4505495 | 0.2545455 | 0.08717521 | 0.5906183 | 0.5537245 | 0.6664673 | 0.9241999 | 0.6392103 | 0.1918828 | 0.0700861 | 2.619093
66.405 | 1.45 | 1.02 | 5.2 | 0 | 7.8 | 0.84 | 7.29 | 8.79 | 0.069 | 0.026 | 0 | 0.86 | 0.25 | 0.4139194 | 0.2443636 | 0.4335311 | 0.3076976 | 0.7337106 | 0.8375975 | 0.2834414 | 0.6940283 | 0.4191446 | 0.03666921 | 2.633468
65.312 | 2.87 | 1.01 | 5.15 | 0 | 6.79 | 0.83 | 7.35 | 9.5 | 0.061 | 0.027 | 0 | 0.85 | 0.25 | 0.4139194 | 0.2443636 | 0.4021883 | 0.3313726 | 0.7399643 | 0.8361919 | 0.2814282 | 0.5822484 | 0.3263792 | 0.03342556 | 2.636889
61.7 | 3 | 9 | 5.6 | 1 | 6 | 0.6 | 6.5 | 6.5 | 0 | 0 | 0 | 0 | 0.1 | 0.8168498 | 0.07272727 | 0.363038 | 0.4292106 | 0.6255257 | 0.6790498 | 0.2316865 | 0.1562561 | 0.2056954 | 0.05307885 | 2.638489
66.06 | 2.89 | 1.01 | 5.28 | 0 | 6.56 | 0.84 | 7.36 | 8.78 | 0.071 | 0.029 | 0 | 0.86 | 0.26 | 0.4139194 | 0.2443636 | 0.415189 | 0.3248084 | 0.7490862 | 0.8176888 | 0.2814282 | 0.5900501 | 0.3478145 | 0.0324165 | 2.639984
70.5 | 0 | 5 | 5 | 1.5 | 4 | 0 | 10 | 4 | 0 | 0 | 0 | 0 | 0 | 0.4139194 | 0.2447636 | 0.955179 | 0.3664912 | 0.4869379 | 0.528016 | 0.101653 | 0.4383662 | 0.6471949 | 0.1136737 | 2.643453
66.103 | 4.27 | 0.99 | 5.12 | 0 | 8.8 | 0.81 | 4.23 | 8.52 | 0.061 | 0.026 | 0 | 0.83 | 0.24 | 0.4139194 | 0.2443636 | 0.3575333 | 0.6287958 | 0.9358125 | 0.9577325 | 0.2834414 | 0.8291891 | 0.2158601 | 0.007123174 | 2.663324
77.26 | 0 | 2.52 | 4.4 | 3.18 | 6.5 | 0.92 | 0.6 | 4.42 | 0 | 0 | 0 | 0 | 0.2 | 0.2014652 | 0.5483636 | 0.8615475 | 0.2595813 | 0.5184081 | 0.8503802 | 0.101653 | 0.8660377 | 1 | 0.09445154 | 2.668572
61.7 | 3 | 9 | 5.6 | 1 | 6 | 0.6 | 6.5 | 6.5 | 0 | 0 | 0 | 0 | 0.1 | 0.4505495 | 0.2545455 | 0.4029706 | 0.6092805 | 0.6255257 | 0.6790498 | 0.2131579 | 0.369143 | 0.2149523 | 0.05307885 | 2.670246
67.9 | 7.5 | 3.1 | 4.75 | 0 | 5 | 0 | 1.4 | 10 | 0 | 0 | 0.05 | 0.2 | 0.1 | 0.8168498 | 0.07272727 | 0.8785908 | 0.06935259 | 0.5350437 | 1 | 0.1523248 | 0.3035926 | 0.8430294 | 0.05586403 | 2.674861
67.453 | 1.46 | 1 | 5.21 | 0 | 6.09 | 4.21 | 6.15 | 7.25 | 0.061 | 0.036 | 0 | 0.87 | 0.21 | 0.4139194 | 0.2443636 | 0.3406043 | 0.3167248 | 0.677044 | 0.7782526 | 0.02645382 | 0.5329216 | 0.2864324 | 0.04351425 | 2.678973
61 | 4.8 | 8 | 5.49 | 0 | 7.5 | 0 | 4.4 | 8.6 | 0 | 0 | 0.01 | 0.1 | 0.1 | 0.8168498 | 0.07272727 | 0.5830265 | 0.3869535 | 0.6254881 | 0.8562702 | 0.1523248 | 0.169255 | 0.3486019 | 0.04606795 | 2.685742
67.9 | 7.5 | 3.1 | 4.75 | 0 | 5 | 0 | 1.4 | 10 | 0 | 0 | 0.05 | 0.2 | 0.1 | 0.6336996 | 0.1818182 | 0.8854374 | 0.1437558 | 0.5350437 | 1 | 0.2727432 | 0.4364193 | 0.8534333 | 0.05586403 | 2.687529
61 | 4.8 | 8 | 5.49 | 0 | 7.5 | 0 | 4.4 | 8.6 | 0 | 0 | 0.01 | 0.1 | 0.1 | 0.6336996 | 0.1818182 | 0.5040202 | 0.4723512 | 0.6254881 | 0.8562702 | 0.5385454 | 0.3598787 | 0.3545568 | 0.04606795 | 2.697229
66.565 | 1.45 | 1 | 5.14 | 0 | 6.57 | 2.51 | 6.74 | 8.79 | 0.069 | 0.026 | 0 | 0.86 | 0.28 | 0.4139194 | 0.2443636 | 0.3702405 | 0.3269119 | 0.6785815 | 0.8144673 | 0.2727432 | 0.5707925 | 0.3132553 | 0.04498331 | 2.705265
65.964 | 2.83 | 0.89 | 5.1 | 0 | 8.89 | 0.82 | 5.75 | 8.61 | 0.061 | 0.025 | 0 | 0.84 | 0.22 | 0.4139194 | 0.2443636 | 0.4371635 | 0.3120879 | 0.9037598 | 0.9102275 | 0.5385454 | 0.8308926 | 0.4031835 | 0.01138781 | 2.706632
65.624 | 1.43 | 1.01 | 5.07 | 0 | 8.07 | 0.83 | 7.27 | 9.5 | 0.061 | 0.025 | 0 | 0.85 | 0.26 | 0.4139194 | 0.2443636 | 0.5179407 | 0.3131399 | 0.7310389 | 0.8570938 | 0.3230787 | 0.6012317 | 0.397238 | 0.03712244 | 2.707485
65.605 | 1.43 | 1.02 | 5.07 | 0 | 8.53 | 0.83 | 7.21 | 9.1 | 0.061 | 0.024 | 0 | 0.85 | 0.27 | 0.4139194 | 0.2443636 | 0.5081271 | 0.3120879 | 0.7133463 | 0.860586 | 0.3201686 | 0.6003183 | 0.4031835 | 0.03952011 | 2.720573
66.023 | 1.29 | 0.98 | 5.4 | 0 | 8.62 | 0.77 | 6.5 | 9.23 | 0.065 | 0.022 | 0 | 0.89 | 0.21 | 0.4139194 | 0.2443636 | 0.3849127 | 0.3151668 | 0.7650437 | 0.8821602 | 0.1305079 | 0.6389981 | 0.4048269 | 0.03189484 | 2.7406
65.73 | 1.42 | 1 | 5.08 | 0 | 8.8 | 0.83 | 7.1 | 8.9 | 0.07 | 0.02 | 0 | 0.8 | 0.25 | 0.4139194 | 0.2443636 | 0.4962878 | 0.3116347 | 0.6894873 | 0.8655947 | 0.32485 | 0.6030956 | 0.4071219 | 0.0430278 | 2.744684
64.9 | 5.8 | 4.8 | 5.78 | 0 | 6.8 | 0 | 3.8 | 7.5 | 0 | 0 | 0.02 | 0.5 | 0.1 | 0.6336996 | 0.1818182 | 0.6804262 | 0.3318573 | 0.7079085 | 0.8796665 | 0.04713405 | 0.3864168 | 0.5090396 | 0.03560854 | 2.757396
65.394 | 1.57 | 0.98 | 4.75 | 0 | 9.35 | 0.88 | 7.79 | 8.18 | 0.062 | 0.024 | 0 | 0.81 | 0.21 | 0.4139194 | 0.2443636 | 0.4785562 | 0.3021445 | 0.620978 | 0.8473973 | 0.0720817 | 0.539901 | 0.4182194 | 0.05360754 | 2.764101
63.9 | 7.2 | 6.4 | 5.47 | 0 | 5.2 | 0 | 1.8 | 9.5 | 0 | 0 | 0.03 | 0.3 | 0.2 | 0.6336996 | 0.1818182 | 0.6991031 | 0.3485597 | 0.6298711 | 0.9355655 | 0.3298774 | 0.3874326 | 0.6167301 | 0.04357908 | 2.765669
66.1 | 6 | 4.5 | 5.36 | 0 | 6 | 0 | 3 | 8.6 | 0 | 0 | 0.04 | 0.3 | 0.1 | 0.6336996 | 0.1818182 | 0.7584048 | 0.2709757 | 0.631984 | 0.9168281 | 0.04713405 | 0.3797245 | 0.6324336 | 0.04375635 | 2.766413
65.788 | 1.44 | 1.01 | 5.12 | 0 | 9 | 0.41 | 7.33 | 8.72 | 0.06 | 0.022 | 0 | 0.85 | 0.25 | 0.4139194 | 0.2443636 | 0.5151784 | 0.3040904 | 0.7598353 | 0.8632734 | 0.3298774 | 0.6191631 | 0.4334862 | 0.03218035 | 2.769968
63.9 | 7.2 | 6.4 | 5.47 | 0 | 5.2 | 0 | 1.8 | 9.5 | 0 | 0 | 0.03 | 0.3 | 0.2 | 0.8168498 | 0.07272727 | 0.6456254 | 0.2671828 | 0.6298711 | 0.9355655 | 0.1305079 | 0.2479735 | 0.6084372 | 0.04357908 | 2.770852
67 | 6.5 | 4 | 5.18 | 0 | 5.5 | 0 | 2.4 | 9 | 0 | 0 | 0.02 | 0.3 | 0.1 | 0.6336996 | 0.1818182 | 0.6868225 | 0.2196926 | 0.5990259 | 0.9423767 | 0.1305079 | 0.424138 | 0.7312672 | 0.04726217 | 2.772322
64.9 | 5.8 | 4.8 | 5.78 | 0 | 6.8 | 0 | 3.8 | 7.5 | 0 | 0 | 0.02 | 0.5 | 0.1 | 0.8168498 | 0.07272727 | 0.7011862 | 0.251193 | 0.7079085 | 0.8796665 | 0.3149872 | 0.2848467 | 0.501707 | 0.03560854 | 2.773055
67.499 | 1.44 | 1.2 | 5.03 | 0.38 | 6.93 | 0.83 | 7.22 | 8.72 | 0.078 | 0.033 | 0 | 0.43 | 0.21 | 0.4139194 | 0.2443636 | 0.6038456 | 0.2915694 | 0.7080193 | 0.81343 | 0.2989037 | 0.6037114 | 0.4929128 | 0.04161627 | 2.785401
65.639 | 1.43 | 1 | 5.07 | 0 | 8.76 | 0.83 | 7.18 | 8.9 | 0.07 | 0.021 | 0 | 0.85 | 0.25 | 0.4139194 | 0.2443636 | 0.504865 | 0.3107219 | 0.6966888 | 0.8626162 | 0.04400012 | 0.5580202 | 0.4074716 | 0.04191268 | 2.786112
66.1 | 6 | 4.5 | 5.36 | 0 | 6 | 0 | 3 | 8.6 | 0 | 0 | 0.04 | 0.3 | 0.1 | 0.8168498 | 0.07272727 | 0.7702714 | 0.1923248 | 0.631984 | 0.9168281 | 0.3202724 | 0.268835 | 0.6240006 | 0.04375635 | 2.794488
67 | 6.5 | 4 | 5.18 | 0 | 5.5 | 0 | 2.4 | 9 | 0 | 0 | 0.02 | 0.3 | 0.1 | 0.8168498 | 0.07272727 | 0.6058132 | 0.1427403 | 0.5990259 | 0.9423767 | 0.3494966 | 0.2868727 | 0.7219528 | 0.04726217 | 2.812913
65.621 | 1.43 | 0.99 | 5.07 | 0 | 8.99 | 0.83 | 7.15 | 8.7 | 0.064 | 0.025 | 0 | 0.85 | 0.28 | 0.4139194 | 0.2443636 | 0.1885835 | 0.3071683 | 0.6986788 | 0.8645328 | 0.9241999 | 1 | 0.4150627 | 0.04141034 | 2.822887
70.4 | 0 | 0 | 5.6 | 0 | 7.5 | 0 | 10.3 | 6.2 | 0 | 0 | 0 | 0 | 0 | 0.4029304 | 0.1218182 | 0.6949091 | 0.2835911 | 0.74038 | 0.7066116 | 0.2212464 | 0.6391988 | 0.5268548 | 0.041894 | 2.911956
61.6 | 3 | 8 | 6.2 | 0 | 5 | 2 | 7 | 7 | 0 | 0 | 0 | 0 | 0.2 | 0.08424908 | 0.6181818 | 0 | 0.7988331 | 0.5537245 | 0.6664673 | 0.9241999 | 0.9194233 | 0.2004253 | 0.0700861 | 2.922725
63.1235 | 2.7 | 8 | 5.5 | 0.5 | 6.2 | 0.5 | 6.1 | 7.2 | 0.022 | 0.0045 | 0 | 0 | 0.15 | 0.08424908 | 0.6545455 | 0.3758529 | 0.7508527 | 0.6056693 | 0.730637 | 0.2212464 | 0.7075404 | 0.3386089 | 0.05756038 | 2.927883
60.0695 | 3 | 9.5 | 5.6 | 0.6 | 6.4 | 0.6 | 6.5 | 7.5 | 0.025 | 0.0055 | 0 | 0 | 0.2 | 0.08424908 | 0.6545455 | 0.2931372 | 0.8561788 | 0.6147946 | 0.7072348 | 0.2664849 | 0.6794093 | 0.1934965 | 0.05328439 | 2.944483
57.9135 | 3.2 | 10 | 5.8 | 0.9 | 6.6 | 0.7 | 6.8 | 7.8 | 0.03 | 0.0065 | 0 | 0 | 0.25 | 0.08424908 | 0.6545455 | 0.2562026 | 0.9306151 | 0.6626315 | 0.6918642 | 0.3422476 | 0.7166678 | 0.09515952 | 0.04680173 | 2.951823
60.67 | 3 | 9.5 | 5.7 | 0.6 | 6.5 | 0.6 | 6.5 | 6.7 | 0.025 | 0.005 | 0 | 0 | 0.2 | 0.08424908 | 0.6545455 | 0.2589221 | 0.8390202 | 0.622668 | 0.694241 | 0.2820569 | 0.7086426 | 0.2156912 | 0.05372684 | 2.962843
59.27 | 3 | 9.5 | 5.6 | 0.6 | 6.5 | 0.6 | 6.5 | 8.2 | 0.025 | 0.005 | 0 | 0 | 0.2 | 0.08424908 | 0.6545455 | 0.3107048 | 0.8813154 | 0.623403 | 0.7210508 | 0.2680454 | 0.6680767 | 0.162185 | 0.05345642 | 2.97635
61.7 | 3 | 9 | 5.6 | 1 | 6 | 0.6 | 6.5 | 6.5 | 0 | 0 | 0 | 0 | 0.1 | 0.08424908 | 0.6181818 | 0.4492312 | 0.8187939 | 0.6255257 | 0.6790498 | 0.02645382 | 0.5926181 | 0.2238849 | 0.05307885 | 2.979093
60.72 | 2.9 | 9.7 | 5.65 | 1 | 6.4 | 0.6 | 6.4 | 6.5 | 0.03 | 0 | 0 | 0 | 0.1 | 0.08424908 | 0.6545455 | 0.2567806 | 0.851968 | 0.6308721 | 0.6805302 | 0.3050764 | 0.7274191 | 0.1987838 | 0.04996814 | 3.007748
67.9 | 7.5 | 3.1 | 4.75 | 0 | 5 | 0 | 1.4 | 10 | 0 | 0 | 0.05 | 0.2 | 0.1 | 0.4505495 | 0.2545455 | 0.7033652 | 0.2237822 | 0.5350437 | 1 | 0.1305079 | 0.5970214 | 0.8636566 | 0.05586403 | 3.153205
61 | 4.8 | 8 | 5.49 | 0 | 7.5 | 0 | 4.4 | 8.6 | 0 | 0 | 0.01 | 0.1 | 0.1 | 0.4505495 | 0.2545455 | 0.5464643 | 0.5642031 | 0.6254881 | 0.8562702 | 0.04713405 | 0.4016509 | 0.3604083 | 0.04606795 | 3.167022
64.9 | 5.8 | 4.8 | 5.78 | 0 | 6.8 | 0 | 3.8 | 7.5 | 0 | 0 | 0.02 | 0.5 | 0.1 | 0.4505495 | 0.2545455 | 0.3556871 | 0.4186181 | 0.7079085 | 0.8796665 | 0.6953057 | 0.7851815 | 0.5162449 | 0.03560854 | 3.201943
63.9 | 7.2 | 6.4 | 5.47 | 0 | 5.2 | 0 | 1.8 | 9.5 | 0 | 0 | 0.03 | 0.3 | 0.2 | 0.4505495 | 0.2545455 | 0.4970169 | 0.4360869 | 0.6298711 | 0.9355655 | 0.4871876 | 0.6569678 | 0.6248791 | 0.04357908 | 3.216957
59.9 | 0 | 7.3 | 5.3 | 0 | 18.6 | 0 | 5.5 | 3.4 | 0 | 0 | 0 | 0 | 0 | 0.4139194 | 0.2447636 | 0.5191958 | 0.4944849 | 0.7800253 | 0.9315716 | 0.0720817 | 0.560897 | 0.4083007 | 0.02384259 | 3.232234
60.1 | 0 | 7.5 | 5.2 | 0 | 16.6 | 0 | 5.5 | 5.1 | 0 | 0 | 0 | 0 | 0 | 0.4139194 | 0.2447636 | 0.3603708 | 0.5196142 | 0.6560611 | 0.9219896 | 0.4871876 | 0.6446453 | 0.3894662 | 0.04021114 | 3.243286
66.1 | 6 | 4.5 | 5.36 | 0 | 6 | 0 | 3 | 8.6 | 0 | 0 | 0.04 | 0.3 | 0.1 | 0.4505495 | 0.2545455 | 0.6147553 | 0.3555709 | 0.631984 | 0.9168281 | 0.3637529 | 0.5490424 | 0.6407202 | 0.04375635 | 3.243534
67 | 6.5 | 4 | 5.18 | 0 | 5.5 | 0 | 2.4 | 9 | 0 | 0 | 0.02 | 0.3 | 0.1 | 0.4505495 | 0.2545455 | 0.6310578 | 0.3024608 | 0.5990259 | 0.9423767 | 0.4506653 | 0.6023058 | 0.7404199 | 0.04726217 | 3.255996
66.4 | 0 | 0 | 5.3 | 0 | 8.7 | 0 | 9.2 | 10.4 | 0 | 0 | 0 | 0 | 0 | 0.4139194 | 0.2447636 | 0.6964915 | 0.2766119 | 0.7914238 | 0.8373791 | 0.3637529 | 0.6237913 | 0.5201309 | 0.03136079 | 3.261739
67.7 | 0 | 0 | 5.2 | 0 | 12.8 | 0 | 6.6 | 7.7 | 0 | 0 | 0 | 0 | 0 | 0.4139194 | 0.2447636 | 0.5693311 | 0.241553 | 0.9098516 | 0.9473394 | 0.2212464 | 0.7511939 | 0.5319172 | 0.01346402 | 3.283301
64.5235 | 2.5 | 7.8 | 5.3 | 0.4 | 6 | 0.5 | 5.8 | 7 | 0.022 | 0.0045 | 0 | 0 | 0.15 | 0.08424908 | 0.4727273 | 0.5019161 | 0.6861363 | 0.5596083 | 0.7386037 | 0.1887215 | 0.7057513 | 0.4831441 | 0.06625915 | 3.298853
63.1235 | 2.7 | 8 | 5.5 | 0.5 | 6.2 | 0.5 | 6.1 | 7.2 | 0.022 | 0.0045 | 0 | 0 | 0.15 | 0.08424908 | 0.4727273 | 0.3758529 | 0.7508527 | 0.6056693 | 0.730637 | 0.2212464 | 0.7075404 | 0.3386089 | 0.05756038 | 3.330008
60.67 | 3 | 9.5 | 5.7 | 0.6 | 6.5 | 0.6 | 6.5 | 6.7 | 0.025 | 0.005 | 0 | 0 | 0.2 | 0.08424908 | 0.4727273 | 0.2589221 | 0.8390202 | 0.622668 | 0.694241 | 0.2820569 | 0.7086426 | 0.2156912 | 0.05372684 | 3.343014
57.4135 | 3.2 | 10 | 6 | 1 | 6.6 | 0.7 | 7 | 7.8 | 0.03 | 0.0065 | 0 | 0 | 0.25 | 0.08424908 | 0.4727273 | 0.2424371 | 0.9515466 | 0.6933792 | 0.681099 | 0.2664849 | 0.6970338 | 0.07688874 | 0.04031759 | 3.352183
59.27 | 3 | 9.5 | 5.6 | 0.6 | 6.5 | 0.6 | 6.5 | 8.2 | 0.025 | 0.005 | 0 | 0 | 0.2 | 0.08424908 | 0.4727273 | 0.3107048 | 0.8813154 | 0.623403 | 0.7210508 | 0.2680454 | 0.6680767 | 0.162185 | 0.05178479 | 3.357935
60.0695 | 3 | 9.5 | 5.6 | 0.6 | 6.4 | 0.6 | 6.5 | 7.5 | 0.025 | 0.0055 | 0 | 0 | 0.2 | 0.08424908 | 0.4727273 | 0.2931372 | 0.8561788 | 0.6147946 | 0.7072348 | 0.2664849 | 0.6794093 | 0.1934965 | 0.05328439 | 3.378034
60.72 | 2.9 | 9.7 | 5.65 | 1 | 6.4 | 0.6 | 6.4 | 6.5 | 0.03 | 0 | 0 | 0 | 0.1 | 0.08424908 | 0.4363636 | 0.2567806 | 0.851968 | 0.6308721 | 0.6805302 | 0.3050764 | 0.7274191 | 0.1987838 | 0.04996814 | 3.387034
57.9135 | 3.2 | 10 | 5.8 | 0.9 | 6.6 | 0.7 | 6.8 | 7.8 | 0.03 | 0.0065 | 0 | 0 | 0.25 | 0.08424908 | 0.4727273 | 0.2562026 | 0.9306151 | 0.6626315 | 0.6918642 | 0.3422476 | 0.7166678 | 0.09515952 | 0.03676687 | 3.392169
67.9 | 7.5 | 3.1 | 4.75 | 0 | 5 | 0 | 1.4 | 10 | 0 | 0 | 0.05 | 0.2 | 0.1 | 0.08424908 | 0.6181818 | 0.6658908 | 0.4034629 | 0.5350437 | 1 | 0.1887215 | 0.9079801 | 0.8835614 | 0.05586403 | 3.534914
61 | 4.8 | 8 | 5.49 | 0 | 7.5 | 0 | 4.4 | 8.6 | 0 | 0 | 0.01 | 0.1 | 0.1 | 0.08424908 | 0.6181818 | 0.3208389 | 0.7704352 | 0.6254881 | 0.8562702 | 0.1305079 | 0.6969138 | 0.3718012 | 0.04606795 | 3.540079
64.5235 | 2.5 | 7.8 | 5.3 | 0.4 | 6 | 0.5 | 5.8 | 7 | 0.022 | 0.0045 | 0 | 0 | 0.15 | 0.08424908 | 0.3454545 | 0.5019161 | 0.6861363 | 0.5596083 | 0.7386037 | 0.1887215 | 0.7057513 | 0.4831441 | 0.06625915 | 3.567026
64.9 | 5.8 | 4.8 | 5.78 | 0 | 6.8 | 0 | 3.8 | 7.5 | 0 | 0 | 0.02 | 0.5 | 0.1 | 0.08424908 | 0.6181818 | 0.4964745 | 0.6134192 | 0.7079085 | 0.8796665 | 0.0720817 | 0.7764569 | 0.5302736 | 0.03560854 | 3.57066
63.9 | 7.2 | 6.4 | 5.47 | 0 | 5.2 | 0 | 1.8 | 9.5 | 0 | 0 | 0.03 | 0.3 | 0.2 | 0.08424908 | 0.6181818 | 0.5942404 | 0.632609 | 0.6298711 | 0.9355655 | 0.04400012 | 0.7509306 | 0.6407453 | 0.04357908 | 3.57565
66.1 | 6 | 4.5 | 5.36 | 0 | 6 | 0 | 3 | 8.6 | 0 | 0 | 0.04 | 0.3 | 0.1 | 0.08424908 | 0.6181818 | 0.5720156 | 0.5455098 | 0.631984 | 0.9168281 | 0.368416 | 0.9270914 | 0.6568543 | 0.04375635 | 3.582631
67 | 6.5 | 4 | 5.18 | 0 | 5.5 | 0 | 2.4 | 9 | 0 | 0 | 0.02 | 0.3 | 0.1 | 0.08424908 | 0.6181818 | 0.5952258 | 0.4882975 | 0.5990259 | 0.9423767 | 0.3050764 | 0.9290406 | 0.7582403 | 0.04726217 | 3.592954
57.4135 | 3.2 | 10 | 6 | 1 | 6.6 | 0.7 | 7 | 7.8 | 0.03 | 0.0065 | 0 | 0 | 0.25 | 0.08424908 | 0.3454545 | 0.2778866 | 0.9515466 | 0.6933792 | 0.681099 | 0.2680454 | 0.6922017 | 0.07688874 | 0.03988478 | 3.646404
60.72 | 2.9 | 9.7 | 5.65 | 1 | 6.4 | 0.6 | 6.4 | 6.5 | 0.03 | 0 | 0 | 0 | 0.1 | 0.08424908 | 0.3454545 | 0.2567806 | 0.851968 | 0.6308721 | 0.6805302 | 0.3050764 | 0.7274191 | 0.1987838 | 0.04996814 | 3.677607
59.27 | 3 | 9.5 | 5.6 | 0.6 | 6.5 | 0.6 | 6.5 | 8.2 | 0.025 | 0.005 | 0 | 0 | 0.2 | 0.08424908 | 0.3454545 | 0.3107048 | 0.8813154 | 0.623403 | 0.7210508 | 0.2680454 | 0.6680767 | 0.162185 | 0.05359548 | 3.702431
60.67 | 3 | 9.5 | 5.7 | 0.6 | 6.5 | 0.6 | 6.5 | 6.7 | 0.025 | 0.005 | 0 | 0 | 0.2 | 0.08424908 | 0.3454545 | 0.2589221 | 0.8390202 | 0.622668 | 0.694241 | 0.2820569 | 0.7086426 | 0.2156912 | 0.05372684 | 3.71433
63.1235 | 2.7 | 8 | 5.5 | 0.5 | 6.2 | 0.5 | 6.1 | 7.2 | 0.022 | 0.0045 | 0 | 0 | 0.15 | 0.08424908 | 0.3454545 | 0.3758529 | 0.7508527 | 0.6056693 | 0.730637 | 0.2212464 | 0.7075404 | 0.3386089 | 0.05756038 | 3.781755
60.0695 | 3 | 9.5 | 5.6 | 0.6 | 6.4 | 0.6 | 6.5 | 7.5 | 0.025 | 0.0055 | 0 | 0 | 0.2 | 0.08424908 | 0.3454545 | 0.2931372 | 0.8561788 | 0.6147946 | 0.7072348 | 0.2664849 | 0.6794093 | 0.1934965 | 0.05328439 | 3.833466
60 | 0 | 10 | 5 | 2 | 12 | 0 | 9 | 0 | 0 | 0 | 0 | 0 | 2 | 0.6080586 | 0.12 | 0.4765593 | 0.4588825 | 0.6339984 | 0.571389 | 0.7380982 | 0.5023192 | 0.2817535 | 0.06365556 | 1.477121
65.2 | 3.1 | 7.5 | 5.9 | 1.5 | 0 | 3.65 | 8 | 5 | 0 | 0 | 0 | 0 | 0.15 | 0.8131868 | 0.07272727 | 0.4878951 | 0.3459221 | 0.6414995 | 0.4662288 | 0.2626064 | 0.2363021 | 0.304186 | 0.05448232 | 1.477121
64.35 | 3 | 7.5 | 6.5 | 0 | 3 | 1.5 | 8 | 6 | 0 | 0 | 0 | 0 | 0.15 | 0.6080586 | 0.2472727 | 0.3301039 | 0.4696728 | 0.6766712 | 0.5891797 | 0.2306512 | 0.3767878 | 0.277125 | 0.0515016 | 1.499687
58.77 | 0 | 16.8 | 5.23 | 4.64 | 0 | 3.33 | 10.22 | 0 | 0 | 0 | 1.01 | 0 | 0 | 0.2014652 | 0.4727273 | 0.4243162 | 0.8886159 | 0.5899612 | 0.1332976 | 0.9671292 | 0.8300522 | 0.1377215 | 0.2900372 | 1.503791
60 | 0 | 10 | 5 | 2 | 12 | 0 | 9 | 0 | 0 | 0 | 0 | 0 | 2 | 0.2014652 | 0.648 | 0.3802872 | 0.6722149 | 0.6339984 | 0.571389 | 0.7380982 | 0.8021328 | 0.2931601 | 0.06365556 | 1.50515
66.73 | 1.45 | 1.05 | 4.85 | 0 | 7.32 | 0.84 | 7.67 | 7.22 | 0 | 0 | 0 | 2.59 | 0.28 | 0 | 0.9236364 | 0.3877247 | 0.5217384 | 0.6284261 | 0.7943804 | 0.2581882 | 0.8284795 | 0.4227801 | 0.05684565 | 1.550228
65.56 | 1.49 | 0.99 | 5.2 | 0 | 5.59 | 0 | 11.73 | 7.42 | 0 | 0 | 0 | 1.77 | 0.25 | 0 | 0.9236364 | 0.4805367 | 0.5762923 | 0.5898166 | 0.6491272 | 0.2380092 | 0.7237896 | 0.3871393 | 0.06563584 | 1.550228
59.16 | 0 | 16.86 | 5.22 | 4.64 | 0 | 3.25 | 9.87 | 0 | 0 | 0 | 1 | 0 | 0 | 0.2014652 | 0.4727273 | 0.4177146 | 0.886142 | 0.5887302 | 0.1440555 | 0.9743803 | 0.8336417 | 0.1372275 | 0.1939183 | 1.562293
67.37 | 1.46 | 1.01 | 5.34 | 0 | 8.41 | 0.84 | 7.19 | 7.25 | 0 | 0 | 0 | 0.87 | 0.26 | 0 | 0.9236364 | 0.2388287 | 0.5463515 | 0.7249301 | 0.8242151 | 0.2778555 | 0.8761824 | 0.3536881 | 0.0373317 | 1.576341
59.22 | 0 | 16.62 | 5.61 | 4.74 | 0 | 3.06 | 9.67 | 0 | 0 | 0 | 1.08 | 0 | 0 | 0.2014652 | 0.4727273 | 0.4207879 | 0.90176 | 0.6447853 | 0.1476564 | 0.9724402 | 0.9108593 | 0.1358088 | 0.4994026 | 1.580925
60.29 | 0 | 7 | 3.95 | 2 | 7.7 | 1.46 | 14 | 3.09 | 0 | 0 | 0 | 0.51 | 0 | 0.2014652 | 0.6218182 | 0.4641707 | 0.623685 | 0.3442054 | 0.4253699 | 0.3600016 | 0.4339898 | 0.2544942 | 0.2194064 | 1.583199
65.06 | 1.46 | 1.01 | 5.17 | 0 | 6.63 | 0.84 | 9.79 | 8.88 | 0 | 0 | 0 | 0.87 | 0.29 | 0 | 0.9236364 | 0.3463802 | 0.5942653 | 0.6474437 | 0.7428467 | 0.2738845 | 0.7775551 | 0.2750825 | 0.05192601 | 1.583199
65.4 | 2.87 | 1.01 | 5.15 | 0 | 6.79 | 0.83 | 7.35 | 9.5 | 0 | 0 | 0 | 0.85 | 0.25 | 0 | 0.9236364 | 0.3443442 | 0.5666108 | 0.7178869 | 0.8361919 | 0.2845689 | 0.8484027 | 0.3194132 | 0.03659655 | 1.584331
69.25 | 5.75 | 0 | 1.2 | 9 | 3.3 | 10.5 | 0 | 0 | 0 | 0 | 0 | 1 | 0 | 0.2014652 | 0.648 | 0.1491722 | 0.3123336 | 0.05896895 | 0.5910058 | 0.610267 | 0.8866671 | 0.2666097 | 0.297109 | 1.591065
64.35 | 3 | 7.5 | 6.5 | 0 | 3 | 1.5 | 8 | 6 | 0 | 0 | 0 | 0 | 0.15 | 0.8131868 | 0.07272727 | 0.3786946 | 0.3740856 | 0.6766712 | 0.5891797 | 0.2306512 | 0.2302209 | 0.2712444 | 0.0515016 | 1.593286
58.88 | 0 | 16.62 | 5.63 | 4.91 | 0 | 3.03 | 9.87 | 0 | 0 | 0 | 1.06 | 0 | 0 | 0.2014652 | 0.4727273 | 0.4378558 | 0.9107275 | 0.658499 | 0.1377819 | 0.9775746 | 0.9294872 | 0.1326705 | 0.4775027 | 1.614897
59.71 | 0 | 16.62 | 5.6 | 4.88 | 0 | 3.17 | 8.95 | 0 | 0 | 0 | 1.07 | 0 | 0 | 0.2014652 | 0.4727273 | 0.4133825 | 0.900766 | 0.6596292 | 0.1649294 | 1 | 0.9498985 | 0.1327211 | 0.2833473 | 1.61595
65.35 | 3 | 7.5 | 6.5 | 1 | 3 | 0.5 | 5 | 8 | 0 | 0 | 0 | 0 | 0.15 | 0.6080586 | 0.2472727 | 0.4194401 | 0.5348771 | 0.764235 | 0.7003242 | 0.2088111 | 0.4469026 | 0.232076 | 0.03373552 | 1.62634
62.35 | 3 | 10 | 6 | 1 | 3 | 1.5 | 7 | 6 | 0 | 0 | 0 | 0 | 0.15 | 0.6080586 | 0.2472727 | 0.3676252 | 0.5514253 | 0.6374951 | 0.5735681 | 0.2993475 | 0.3562435 | 0.1990161 | 0.05433823 | 1.631444
60.54 | 0 | 10.69 | 4.76 | 1.75 | 11.84 | 0 | 9.54 | 0 | 0 | 0 | 0 | 0.88 | 0 | 0.2014652 | 0.4727273 | 0.3284475 | 0.6410028 | 0.4671576 | 0.5531311 | 0.5873863 | 0.6859821 | 0.4193927 | 0.1038421 | 1.633468
64.55 | 4.5 | 7.5 | 5.8 | 1.5 | 0 | 3 | 8 | 5 | 0 | 0 | 0 | 0 | 0.15 | 0.2014652 | 0.7490909 | 0.3721935 | 0.6502893 | 0.6311262 | 0.4805701 | 0.2340369 | 0.6622556 | 0.3421671 | 0.05145435 | 1.641474
64.45 | 4.5 | 7.5 | 6.4 | 0 | 0 | 3 | 8 | 6 | 0 | 0 | 0 | 0 | 0.15 | 0.6080586 | 0.2472727 | 0.3931073 | 0.4382671 | 0.6518494 | 0.5251724 | 0.1765809 | 0.359544 | 0.3605409 | 0.05031567 | 1.644439
62.7 | 3 | 7.5 | 5.75 | 1.5 | 5.9 | 0.5 | 8 | 5 | 0 | 0 | 0 | 0 | 0.15 | 0.2014652 | 0.7490909 | 0.2940908 | 0.7000223 | 0.6613716 | 0.6113005 | 0.3238755 | 0.6837831 | 0.2207757 | 0.04673444 | 1.64836
61.59 | 0 | 12.15 | 5.95 | 0.96 | 0 | 5.89 | 9.75 | 3.71 | 0 | 0 | 0 | 0 | 0 | 0.2014652 | 0.4727273 | 0.2324571 | 0.7387098 | 0.6027114 | 0.3134989 | 0.6551026 | 0.7720425 | 0.2375144 | 0.05669805 | 1.651278
63.45 | 4.5 | 7.5 | 6.4 | 0 | 4 | 0 | 8 | 6 | 0 | 0 | 0 | 0 | 0.15 | 0.6080586 | 0.2472727 | 0.385484 | 0.4724059 | 0.6668161 | 0.6316339 | 0.177133 | 0.3438042 | 0.3136818 | 0.04556566 | 1.662758
66.29 | 1.44 | 0.97 | 4.96 | 0 | 7.21 | 0.83 | 7.54 | 8.77 | 0 | 0 | 0 | 1.71 | 0.28 | 0 | 0.9236364 | 0.3864087 | 0.5372736 | 0.6739539 | 0.8222675 | 0.2762314 | 0.8392772 | 0.3800045 | 0.04721305 | 1.663701
71.1 | 5.9 | 3.1 | 6.1 | 0 | 3.2 | 0 | 5.5 | 0 | 0 | 0 | 2.7 | 2.4 | 0 | 0.6336996 | 0.3090909 | 0.504855 | 0.1908479 | 0.5724703 | 0.6491398 | 0.09128893 | 0.3800965 | 0.7441976 | 0.7449541 | 1.670246
62.35 | 3 | 10 | 6 | 1 | 3 | 1.5 | 7 | 6 | 0 | 0 | 0 | 0 | 0.15 | 0.8131868 | 0.07272727 | 0.4161422 | 0.4527763 | 0.6374951 | 0.5735681 | 0.2993475 | 0.2071335 | 0.1939136 | 0.05433823 | 1.673021
64.85 | 3 | 7.5 | 6.5 | 0.5 | 3 | 1.5 | 5 | 8 | 0 | 0 | 0 | 0 | 0.15 | 0.6080586 | 0.2472727 | 0.3661399 | 0.5139413 | 0.7505667 | 0.701489 | 0.2117668 | 0.4466557 | 0.2422069 | 0.03660512 | 1.677607
59.61 | 0 | 16.67 | 5.71 | 4.9 | 0 | 2.94 | 9.1 | 0 | 0 | 0 | 1.07 | 0 | 0 | 0.2014652 | 0.4727273 | 0.4227054 | 0.9088724 | 0.6696319 | 0.1604642 | 0.9927629 | 0.9569978 | 0.1321378 | 0.4640556 | 1.686636
66.17 | 2.89 | 1.01 | 5.27 | 0 | 5.61 | 0.84 | 7.5 | 9.59 | 0 | 0 | 0 | 0.86 | 0.26 | 0 | 0.9236364 | 0.3451471 | 0.5740859 | 0.7190797 | 0.8096084 | 0.2738602 | 0.8375984 | 0.3102313 | 0.03694371 | 1.686636
65.15 | 3 | 7.5 | 6.2 | 0 | 5 | 1.5 | 5 | 6.5 | 0 | 0 | 0 | 0 | 0.15 | 0.2014652 | 0.7490909 | 0.2426547 | 0.6610896 | 0.6990989 | 0.7287417 | 0.2237813 | 0.7295067 | 0.3469419 | 0.04552808 | 1.687529
70.35 | 0 | 5 | 6 | 1 | 3 | 1.5 | 7 | 6 | 0 | 0 | 0 | 0 | 0.15 | 0.2014652 | 0.7490909 | 0.5635677 | 0.5245341 | 0.6860727 | 0.6168728 | 0.2259448 | 0.7249401 | 0.5629928 | 0.06063534 | 1.691081
69.5 | 0 | 0.01 | 3.5 | 3.6 | 4.1 | 2.99 | 16.3 | 0 | 0 | 0 | 0 | 0 | 0 | 0.2014652 | 0.2981818 | 0.3944376 | 0.4465 | 0.3055283 | 0.2679684 | 0.2574751 | 0.5006746 | 0.2587018 | 0.2775784 | 1.705864
64.85 | 3 | 7.5 | 6 | 1 | 3 | 1.5 | 7 | 6 | 0 | 0 | 0 | 0 | 0.15 | 0.2014652 | 0.7490909 | 0.2855037 | 0.6858406 | 0.6611695 | 0.6019838 | 0.2403174 | 0.6686462 | 0.2648142 | 0.05064213 | 1.710963
62.05 | 2 | 10 | 5.8 | 1.5 | 4 | 2.5 | 7 | 5 | 0 | 0 | 0 | 0 | 0.15 | 0.2014652 | 0.7490909 | 0.1805771 | 0.7656683 | 0.6489408 | 0.5511185 | 0.4239479 | 0.7209198 | 0.1446736 | 0.05534407 | 1.71265
59 | 0 | 10 | 5 | 2 | 12 | 0 | 9 | 0 | 0 | 0 | 0 | 1 | 2 | 0.6080586 | 0.1963636 | 0.5585216 | 0.4718508 | 0.610841 | 0.571389 | 0.6963152 | 0.4633459 | 0.3237371 | 0.06656994 | 1.716003
64.85 | 3 | 7.5 | 6 | 1 | 3 | 1.5 | 7 | 6 | 0 | 0 | 0 | 0 | 0.15 | 0.8131868 | 0.07272727 | 0.4303568 | 0.3755987 | 0.6611695 | 0.6019838 | 0.2403174 | 0.2299222 | 0.2482913 | 0.05064213 | 1.717671
61.86 | 0 | 11.76 | 6.03 | 0.99 | 0 | 3.1 | 10.56 | 5.7 | 0 | 0 | 0 | 0 | 0 | 0.2014652 | 0.4727273 | 0.3763697 | 0.7814574 | 0.5316751 | 0.355146 | 0.353348 | 0.5269552 | 0.2336597 | 0.1091492 | 1.719331
64.1 | 6 | 7.5 | 5.75 | 1.5 | 2 | 0 | 8 | 5 | 0 | 0 | 0 | 0 | 0.15 | 0.6080586 | 0.2472727 | 0.4733679 | 0.4607701 | 0.6326879 | 0.5568776 | 0.19403 | 0.3348724 | 0.3029512 | 0.04477467 | 1.719331
64.35 | 3 | 7.5 | 6.5 | 0 | 3 | 1.5 | 8 | 6 | 0 | 0 | 0 | 0 | 0.15 | 0.2014652 | 0.7490909 | 0.2336245 | 0.6843491 | 0.6766712 | 0.5891797 | 0.2306512 | 0.6640597 | 0.2884428 | 0.0515016 | 1.728354
65.2 | 3.1 | 7.5 | 5.9 | 1.5 | 0 | 3.65 | 8 | 5 | 0 | 0 | 0 | 0 | 0.15 | 0.6080586 | 0.2472727 | 0.4393867 | 0.4403865 | 0.6414995 | 0.4662288 | 0.2626064 | 0.3864115 | 0.310398 | 0.05448232 | 1.741939
58.92 | 1.26 | 12.4 | 4.35 | 0 | 6.32 | 0.73 | 6.6 | 7.68 | 0 | 0 | 0 | 1.5 | 0.24 | 0 | 0.9236364 | 0.6388427 | 0.8433241 | 0.3581568 | 0.6929136 | 0.2443057 | 0.5691582 | 0.426717 | 0.1081555 | 1.74351
65.35 | 3 | 7.5 | 6.5 | 1 | 3 | 0.5 | 5 | 8 | 0 | 0 | 0 | 0 | 0.15 | 0.8131868 | 0.07272727 | 0.4679203 | 0.4368936 | 0.764235 | 0.7003242 | 0.2088111 | 0.3065627 | 0.2266442 | 0.03373552 | 1.744293
65.35 | 3 | 7.5 | 6.5 | 1 | 3 | 0.5 | 5 | 8 | 0 | 0 | 0 | 0 | 0.15 | 0.2014652 | 0.7490909 | 0.3231802 | 0.7549354 | 0.764235 | 0.7003242 | 0.2088111 | 0.7225915 | 0.2425301 | 0.03373552 | 1.744293
63.67 | 0 | 7.3 | 3.4 | 4.5 | 6.4 | 1.46 | 8.95 | 3.81 | 0 | 0 | 0 | 0.51 | 0 | 0.2014652 | 0.6218182 | 0.6182493 | 0.6396721 | 0.4961137 | 0.5096352 | 0.5969552 | 0.6625073 | 0.2231115 | 0.09810199 | 1.745075
65.2 | 3.1 | 7.5 | 5.9 | 1.5 | 0 | 3.65 | 8 | 5 | 0 | 0 | 0 | 0 | 0.15 | 0.2014652 | 0.7490909 | 0.3430706 | 0.6525415 | 0.6414995 | 0.4662288 | 0.2626064 | 0.6803726 | 0.3223538 | 0.05448232 | 1.750508
64.55 | 4.5 | 7.5 | 5.8 | 1.5 | 0 | 3 | 8 | 5 | 0 | 0 | 0 | 0 | 0.15 | 0.6080586 | 0.2472727 | 0.4684899 | 0.4383655 | 0.6311262 | 0.4805701 | 0.2340369 | 0.3672629 | 0.3298386 | 0.05145435 | 1.758912
60.84 | 0 | 8.6 | 3.43 | 3.63 | 2.63 | 1.76 | 16.5 | 1.77 | 0 | 0 | 0 | 0.84 | 0 | 0 | 0.5745455 | 0.581315 | 0.8122423 | 0.3707684 | 0.1799836 | 0.5658539 | 0.5769933 | 0.1403239 | 0.4933615 | 1.763428
61.05 | 1 | 10 | 5.8 | 1.5 | 7 | 1.5 | 7 | 5 | 0 | 0 | 0 | 0 | 0.15 | 0.2014652 | 0.7490909 | 0.1648125 | 0.7830326 | 0.6674647 | 0.6133717 | 0.4844274 | 0.7513389 | 0.1165253 | 0.05472641 | 1.767156
65.17 | 1.43 | 1.01 | 5.18 | 0 | 7 | 0.83 | 7.27 | 11.83 | 0 | 0 | 0 | 0 | 0.28 | 0 | 0.9236364 | 0.39361 | 0.592037 | 0.7583841 | 0.8754092 | 0.3204427 | 0.8619978 | 0.2704498 | 0.03330722 | 1.778874
63.85 | 3 | 7.5 | 6 | 1 | 3 | 1.5 | 8 | 6 | 0 | 0 | 0 | 0 | 0.15 | 0.2014652 | 0.7490909 | 0.2966245 | 0.6962797 | 0.6528467 | 0.5720409 | 0.2508592 | 0.6472205 | 0.2419314 | 0.0520606 | 1.778874
66.05 | 2.83 | 0.89 | 5.1 | 0 | 8.89 | 0.82 | 5.75 | 8.61 | 0 | 0 | 0 | 0.84 | 0.22 | 0 | 0.9236364 | 0.2836781 | 0.5295638 | 0.7520687 | 0.9102275 | 0.2917999 | 0.9051486 | 0.3706478 | 0.02998094 | 1.781755
61.88 | 0 | 8.5 | 3.36 | 3.57 | 2.55 | 1.74 | 15.8 | 1.75 | 0 | 0 | 0 | 0.85 | 0 | 0 | 0.5745455 | 0.606263 | 0.7929135 | 0.3567476 | 0.2027007 | 0.562944 | 0.5859184 | 0.1783626 | 0.5112503 | 1.792392
61.27 | 0 | 8.4 | 3.45 | 3.53 | 2.73 | 1.73 | 16.3 | 1.73 | 0 | 0 | 0 | 0.86 | 0 | 0 | 0.5745455 | 0.5677082 | 0.8051992 | 0.3626855 | 0.1918351 | 0.5522531 | 0.5715582 | 0.1431244 | 0.5675449 | 1.792392
64.8 | 0 | 5 | 3.5 | 3.6 | 5.9 | 1.5 | 15.7 | 0 | 0 | 0 | 0 | 0 | 0 | 0.2014652 | 0.2981818 | 0.4545492 | 0.5581685 | 0.3152012 | 0.2785897 | 0.4160777 | 0.474377 | 0.2485829 | 0.575574 | 1.79796
62.35 | 3 | 10 | 6 | 1 | 3 | 1.5 | 7 | 6 | 0 | 0 | 0 | 0 | 0.15 | 0.2014652 | 0.7490909 | 0.2712924 | 0.7729782 | 0.6374951 | 0.5735681 | 0.2993475 | 0.6482623 | 0.2088363 | 0.05433823 | 1.804139
63.95 | 6 | 7.5 | 6.4 | 0 | 2 | 0 | 8 | 6 | 0 | 0 | 0 | 0 | 0.15 | 0.2014652 | 0.7490909 | 0.3047923 | 0.6730842 | 0.6459903 | 0.6008674 | 0.104747 | 0.5997836 | 0.3619419 | 0.04554325 | 1.810904
66.11 | 1.29 | 0.98 | 5.4 | 0 | 8.62 | 0.77 | 6.5 | 9.23 | 0 | 0 | 0 | 0.89 | 0.21 | 0 | 0.9236364 | 0.2777457 | 0.5617283 | 0.7806188 | 0.8821602 | 0.2921673 | 0.8921029 | 0.3171381 | 0.02934349 | 1.814913
63.85 | 3 | 7.5 | 6 | 1 | 3 | 1.5 | 8 | 6 | 0 | 0 | 0 | 0 | 0.15 | 0.8131868 | 0.07272727 | 0.4414696 | 0.3849377 | 0.6528467 | 0.5720409 | 0.2508592 | 0.2088376 | 0.2260627 | 0.0520606 | 1.822168
65.82 | 1.42 | 1 | 5.08 | 0 | 8.8 | 0.83 | 7.1 | 8.9 | 0 | 0 | 0 | 0.8 | 0.25 | 0 | 0.9236364 | 0.2983236 | 0.5554473 | 0.7184144 | 0.8655947 | 0.3064372 | 0.8712123 | 0.3219944 | 0.03813827 | 1.824126
63.6 | 4.5 | 7.5 | 5.75 | 1.5 | 4 | 0 | 8 | 5 | 0 | 0 | 0 | 0 | 0.15 | 0.2014652 | 0.7490909 | 0.3609802 | 0.6850747 | 0.6450419 | 0.5876442 | 0.2480427 | 0.6491974 | 0.2850213 | 0.04639579 | 1.826723
63.55 | 3 | 7.5 | 5.8 | 1.5 | 4 | 1.5 | 8 | 5 | 0 | 0 | 0 | 0 | 0.15 | 0.2014652 | 0.7490909 | 0.2507276 | 0.6927808 | 0.6536411 | 0.5645674 | 0.3046979 | 0.6788039 | 0.2072058 | 0.05064504 | 1.835691
61.05 | 2 | 10 | 5.8 | 1.5 | 6 | 1.5 | 7 | 5 | 0 | 0 | 0 | 0 | 0.15 | 0.2014652 | 0.7490909 | 0.1427911 | 0.7903674 | 0.659251 | 0.5991156 | 0.4400004 | 0.7221645 | 0.09424777 | 0.05151003 | 1.838219
62.05 | 2 | 10 | 5.8 | 1.5 | 4 | 2.5 | 7 | 5 | 0 | 0 | 0 | 0 | 0.15 | 0.6080586 | 0.2472727 | 0.2769531 | 0.5447063 | 0.6489408 | 0.5511185 | 0.4239479 | 0.4278552 | 0.1360605 | 0.05534407 | 1.839478
63.45 | 4.5 | 7.5 | 6.4 | 0 | 4 | 0 | 8 | 6 | 0 | 0 | 0 | 0 | 0.15 | 0.2014652 | 0.7490909 | 0.2890303 | 0.6872019 | 0.6668161 | 0.6316339 | 0.177133 | 0.6313363 | 0.3257005 | 0.04556566 | 1.842609
60 | 0 | 10 | 5 | 2 | 12 | 0 | 9 | 0 | 0 | 0 | 0 | 0 | 2 | 0.6080586 | 0.04618182 | 0.4765593 | 0.4588825 | 0.6339984 | 0.571389 | 0.7380982 | 0.5023192 | 0.2817535 | 0.06365556 | 1.845098
60.65 | 3 | 10 | 6.2 | 0 | 5 | 1.5 | 7 | 6.5 | 0 | 0 | 0 | 0 | 0.15 | 0.8131868 | 0.07272727 | 0.3197456 | 0.4633457 | 0.6417159 | 0.6404403 | 0.3060937 | 0.2062181 | 0.1652614 | 0 | 1.845098
61.1 | 5.5 | 0 | 1.05 | 8.4 | 3.3 | 10 | 10 | 0 | 0 | 0 | 0 | 0.65 | 0 | 0.2014652 | 0.648 | 0.6407824 | 0.3950158 | 0 | 0.3114795 | 0.7324407 | 0.5362243 | 0.2360042 | 0.2954225 | 1.845098
63.6 | 4.5 | 7.5 | 5.75 | 1.5 | 4 | 0 | 8 | 5 | 0 | 0 | 0 | 0 | 0.15 | 0.6080586 | 0.2472727 | 0.4572788 | 0.4707518 | 0.6450419 | 0.5876442 | 0.2480427 | 0.357435 | 0.2737679 | 0.04639579 | 1.845718
64.15 | 3 | 7.5 | 6.2 | 0 | 5 | 1.5 | 6 | 6.5 | 0 | 0 | 0 | 0 | 0.15 | 0.2014652 | 0.7490909 | 0.2001057 | 0.6847223 | 0.6882536 | 0.6987988 | 0.2434833 | 0.7026809 | 0.274985 | 0.04873564 | 1.846955
65.73 | 1.43 | 1 | 5.07 | 0 | 8.76 | 0.83 | 7.18 | 8.9 | 0 | 0 | 0 | 0.85 | 0.25 | 0 | 0.9236364 | 0.3010928 | 0.5558631 | 0.7140951 | 0.8626162 | 0.3039738 | 0.8673326 | 0.3213383 | 0.03885326 | 1.849419
61.78 | 0 | 8.4 | 3.34 | 3.56 | 2.59 | 1.73 | 16 | 1.75 | 0 | 0 | 0 | 0.85 | 0 | 0 | 0.5745455 | 0.6037926 | 0.792928 | 0.3539616 | 0.1991817 | 0.562683 | 0.5802025 | 0.1710531 | 0.5148755 | 1.851258
67.55 | 1.46 | 1 | 5.21 | 0 | 6.09 | 4.21 | 6.15 | 7.25 | 0 | 0 | 0 | 0.87 | 0.21 | 0 | 0.9236364 | 0.08599439 | 0.5447239 | 0.6892202 | 0.7782526 | 0.2216766 | 0.8756017 | 0.2797439 | 0.04125762 | 1.865104
59.24 | 0 | 10.66 | 5.65 | 1.76 | 12.41 | 0 | 9.33 | 0 | 0 | 0 | 0 | 0.95 | 0 | 0.2014652 | 0.4727273 | 0.2370427 | 0.7045374 | 0.6368386 | 0.55932 | 0.6719164 | 0.840039 | 0.3221209 | 0.06727374 | 1.866878
63.15 | 3 | 7.5 | 6.2 | 0 | 5 | 1.5 | 7 | 6.5 | 0 | 0 | 0 | 0 | 0.15 | 0.8131868 | 0.07272727 | 0.3404518 | 0.3869922 | 0.6734138 | 0.6688559 | 0.2565351 | 0.238243 | 0.2218003 | 0.04961569 | 1.870989
64.7 | 0 | 5 | 3.56 | 3.7 | 5.9 | 1.54 | 15.6 | 0 | 0 | 0 | 0 | 0 | 0 | 0.2014652 | 0.2981818 | 0.456634 | 0.5620424 | 0.3297061 | 0.2781038 | 0.4193986 | 0.4824668 | 0.2431728 | 0.5474872 | 1.872156
65.71 | 1.43 | 0.99 | 5.07 | 0 | 8.99 | 0.83 | 7.15 | 8.7 | 0 | 0 | 0 | 0.85 | 0.28 | 0 | 0.9236364 | 0.2943618 | 0.553853 | 0.7153088 | 0.8645328 | 0.3059261 | 0.8699853 | 0.3239326 | 0.03849549 | 1.872156
64.7 | 0 | 5 | 5 | 0.9 | 10 | 0 | 10.3 | 4 | 0 | 0 | 0 | 0 | 0.1 | 0.2014652 | 0.648 | 0.4379155 | 0.5364132 | 0.5316247 | 0.6455812 | 0.3488201 | 0.6421126 | 0.4509865 | 0.09037556 | 1.875061
64.21 | 1.38 | 4.51 | 4.74 | 0 | 6.89 | 0.8 | 7.2 | 8.38 | 0 | 0 | 0 | 1.64 | 0.25 | 0 | 0.9236364 | 0.5306404 | 0.6491882 | 0.5490598 | 0.7822935 | 0.2444188 | 0.7588124 | 0.4397918 | 0.07234962 | 1.880242
59 | 0 | 10 | 5 | 2 | 12 | 0 | 9 | 0 | 0 | 0 | 0 | 1 | 2 | 0 | 1 | 0.4145436 | 0.8073328 | 0.610841 | 0.571389 | 0.6963152 | 0.9112344 | 0.3418196 | 0.06656994 | 1.880814
60.65 | 3 | 10 | 6.2 | 0 | 5 | 1.5 | 7 | 6.5 | 0 | 0 | 0 | 0 | 0.15 | 0.2014652 | 0.7490909 | 0.1747313 | 0.7851037 | 0.6417159 | 0.6404403 | 0.3060937 | 0.6457183 | 0.1793409 | 0 | 1.881955
64.7 | 0 | 5 | 3.6 | 3.6 | 5.9 | 1.5 | 15.7 | 0 | 0 | 0 | 0 | 0 | 0 | 0.2014652 | 0.2981818 | 0.4488084 | 0.5614042 | 0.3262476 | 0.2773645 | 0.4089478 | 0.4768618 | 0.2468452 | 0.5108898 | 1.883661
61.45 | 1.32 | 8.63 | 4.53 | 0 | 6.59 | 0.76 | 6.89 | 8.02 | 0 | 0 | 0 | 1.57 | 0.24 | 0 | 0.9236364 | 0.6051521 | 0.7596418 | 0.4408697 | 0.735698 | 0.2375781 | 0.6596783 | 0.44085 | 0.0943233 | 1.886491
64.6 | 0 | 5 | 3.5 | 3.6 | 4.1 | 3 | 16.2 | 0 | 0 | 0 | 0 | 0 | 0 | 0.2014652 | 0.2981818 | 0.3706411 | 0.5749932 | 0.3059807 | 0.2141404 | 0.4095595 | 0.4482046 | 0.1754182 | 0.6550803 | 1.888179
65.87 | 1.44 | 1.01 | 5.12 | 0 | 9 | 0.41 | 7.33 | 8.72 | 0 | 0 | 0 | 0.85 | 0.25 | 0 | 0.9236364 | 0.3555329 | 0.5482998 | 0.7258217 | 0.8632734 | 0.311301 | 0.8736244 | 0.3692032 | 0.03710598 | 1.892095
63.67 | 0 | 7.3 | 3.4 | 4.5 | 6.4 | 1.46 | 8.95 | 3.81 | 0 | 0 | 0 | 0.51 | 0 | 0.6080586 | 0.12 | 0.7139755 | 0.4293484 | 0.4961137 | 0.5096352 | 0.5969552 | 0.3445306 | 0.2130228 | 0.09810199 | 1.894316
67.33 | 1.44 | 0 | 4.96 | 0 | 7.21 | 0.83 | 7.54 | 8.77 | 0 | 0 | 0 | 1.71 | 0.21 | 0 | 0.9236364 | 0.3543668 | 0.4903114 | 0.7055789 | 0.8332928 | 0.2935746 | 0.870032 | 0.3939304 | 0.04079323 | 1.896526
65.69 | 1.41 | 2.31 | 4.85 | 0 | 7.05 | 0.82 | 7.36 | 8.57 | 0 | 0 | 0 | 1.68 | 0.26 | 0 | 0.9236364 | 0.4606937 | 0.5779834 | 0.618677 | 0.8073298 | 0.2594744 | 0.8111812 | 0.4224278 | 0.05852371 | 1.901458
60.88 | 0 | 8.5 | 3.43 | 3.63 | 2.72 | 1.76 | 16.5 | 1.73 | 0 | 0 | 0 | 0.85 | 0 | 0 | 0.5745455 | 0.5777644 | 0.8095645 | 0.3699786 | 0.1821268 | 0.5629457 | 0.5775264 | 0.1408493 | 0.5181241 | 1.90309
59.3 | 0 | 10 | 4.8 | 2.5 | 7 | 2.5 | 8.9 | 3.5 | 0 | 0 | 0 | 0 | 1.5 | 0.2014652 | 0.6218182 | 0.36346 | 0.7622773 | 0.5685816 | 0.5049061 | 0.5878183 | 0.6443635 | 0.1051179 | 0.07841295 | 1.90309
65.22 | 2.86 | 1.01 | 4.95 | 0 | 7.08 | 0.83 | 7.45 | 8.7 | 0 | 0 | 0 | 1.61 | 0.29 | 0 | 0.9236364 | 0.3743861 | 0.5467995 | 0.6738196 | 0.8273994 | 0.2736516 | 0.8348112 | 0.3653052 | 0.04375097 | 1.905256
63.15 | 3 | 7.5 | 6.2 | 0 | 5 | 1.5 | 7 | 6.5 | 0 | 0 | 0 | 0 | 0.15 | 0.2014652 | 0.7490909 | 0.1954398 | 0.6988842 | 0.6734138 | 0.6688559 | 0.2565351 | 0.6737272 | 0.2375437 | 0.04961569 | 1.905256
64.76 | 0 | 5 | 3.48 | 3.6 | 5.91 | 1.55 | 15.7 | 0 | 0 | 0 | 0 | 0 | 0 | 0.2014652 | 0.2981818 | 0.4546769 | 0.5578568 | 0.3128615 | 0.278499 | 0.4176365 | 0.4736506 | 0.2479407 | 0.5987552 | 1.914343
61.05 | 2 | 10 | 5.8 | 1.5 | 6 | 1.5 | 7 | 5 | 0 | 0 | 0 | 0 | 0.15 | 0.6080586 | 0.2472727 | 0.2391874 | 0.5675911 | 0.659251 | 0.5991156 | 0.4400004 | 0.4311486 | 0.08658323 | 0.05151003 | 1.914343
72 | 0 | 0 | 5 | 2 | 12 | 0 | 9 | 0 | 0 | 0 | 0 | 0 | 0 | 0 | 1 | 0.2074519 | 0.4673962 | 0.5861093 | 0.6850515 | 0.2205373 | 0.8888179 | 0.525534 | 0.07684664 | 1.91698
63.6 | 4.5 | 7.5 | 5.75 | 1.5 | 4 | 0 | 8 | 5 | 0 | 0 | 0 | 0 | 0.15 | 0.8131868 | 0.07272727 | 0.5057785 | 0.3753221 | 0.6450419 | 0.5876442 | 0.2480427 | 0.2084623 | 0.2679207 | 0.04639579 | 1.918555
64.85 | 3 | 7.5 | 6.5 | 0.5 | 3 | 1.5 | 5 | 8 | 0 | 0 | 0 | 0 | 0.15 | 0.2014652 | 0.7490909 | 0.269824 | 0.732441 | 0.7505667 | 0.701489 | 0.2117668 | 0.7248529 | 0.2528552 | 0.03660512 | 1.922206
66.26 | 1.44 | 1 | 4.96 | 0 | 7.21 | 0.83 | 7.54 | 8.77 | 0 | 0 | 0 | 1.71 | 0.28 | 0 | 0.9236364 | 0.3879773 | 0.538526 | 0.6730219 | 0.8219266 | 0.2755868 | 0.8384347 | 0.3803983 | 0.04742283 | 1.92993
60.31 | 0 | 10.7 | 5.53 | 1.78 | 12.4 | 0 | 8.33 | 0 | 0 | 0 | 0 | 0.95 | 0 | 0.2014652 | 0.4727273 | 0.2709977 | 0.6797801 | 0.6418238 | 0.5896254 | 0.6758328 | 0.870739 | 0.376931 | 0.06737677 | 1.93044
61.05 | 1 | 10 | 5.8 | 1.5 | 7 | 1.5 | 7 | 5 | 0 | 0 | 0 | 0 | 0.15 | 0.6080586 | 0.2472727 | 0.2611975 | 0.5607849 | 0.6674647 | 0.6133717 | 0.4844274 | 0.460366 | 0.1084417 | 0.05472641 | 1.931458
67.79 | 5.8 | 3.5 | 5.8 | 0.6 | 5.2 | 0.47 | 2.7 | 8 | 0 | 0 | 0 | 0.1 | 0.04 | 0.5604396 | 0.4509091 | 0.556808 | 0.292295 | 0.7351931 | 0.8867609 | 0.07036164 | 0.5073843 | 0.5814249 | 0.03033012 | 1.932981
65.9 | 3 | 10 | 5.5 | 2.1 | 5 | 1 | 0 | 6 | 0 | 0 | 0 | 0 | 1.5 | 0.2014652 | 0.6218182 | 0.6600565 | 0.6566454 | 0.6751051 | 0.8064666 | 0.2644325 | 0.7827108 | 0.6197988 | 0.04373645 | 1.939519
62.5 | 0 | 5 | 5 | 1.5 | 4 | 0 | 10 | 12 | 0 | 0 | 0 | 0 | 0 | 0.2014652 | 0.648 | 0.8756991 | 0.6886361 | 0.6536993 | 0.6644675 | 0.3489623 | 0.5804196 | 0.2763376 | 0.07432725 | 1.954243
63.2 | 3 | 7.5 | 5.75 | 1.5 | 5.9 | 0 | 8 | 5 | 0 | 0 | 0 | 0 | 0.15 | 0.6080586 | 0.2472727 | 0.448956 | 0.4761244 | 0.6599062 | 0.6165342 | 0.3094334 | 0.3884421 | 0.256335 | 0.04785163 | 1.954243
63.55 | 3 | 7.5 | 5.8 | 1.5 | 4 | 1.5 | 8 | 5 | 0 | 0 | 0 | 0 | 0.15 | 0.8131868 | 0.07272727 | 0.3956079 | 0.3819714 | 0.6536411 | 0.5645674 | 0.3046979 | 0.2387096 | 0.1923297 | 0.05064504 | 1.956168
59 | 0 | 10 | 5 | 2 | 12 | 0 | 9 | 0 | 0 | 0 | 0 | 1 | 2 | 0.2014652 | 0.648 | 0.4623017 | 0.6863492 | 0.610841 | 0.571389 | 0.6963152 | 0.7640795 | 0.3359486 | 0.06656994 | 1.959041
62.25 | 0 | 7.5 | 4.2 | 3.5 | 6 | 1.5 | 9.7 | 4.7 | 0 | 0 | 0 | 0.5 | 0.15 | 0 | 0.8727273 | 0.494881 | 0.8084211 | 0.5416476 | 0.5056238 | 0.4960677 | 0.7730019 | 0.1863335 | 0.09022221 | 1.964731
59.43 | 0 | 10.5 | 4.98 | 2 | 12.5 | 0 | 9.5 | 0 | 0 | 0 | 0 | 1.09 | 0 | 0.2014652 | 0.4727273 | 0.3138562 | 0.6677017 | 0.5250114 | 0.5603619 | 0.5996613 | 0.7261107 | 0.3752765 | 0.08473222 | 1.965202
63 | 0 | 5 | 3.5 | 3.5 | 7 | 2 | 16 | 0 | 0 | 0 | 0 | 0 | 0 | 0.2014652 | 0.2981818 | 0.448507 | 0.5653775 | 0.3070295 | 0.287341 | 0.4163826 | 0.4598612 | 0.2384203 | 1 | 1.971276
64.15 | 3 | 7.5 | 6.2 | 0 | 5 | 1.5 | 6 | 6.5 | 0 | 0 | 0 | 0 | 0.15 | 0.8131868 | 0.07272727 | 0.3451097 | 0.3743516 | 0.6882536 | 0.6987988 | 0.2434833 | 0.267905 | 0.2581713 | 0.04873564 | 1.986324
52.71 | 0 | 15 | 2.64 | 3.7 | 2.31 | 0.53 | 20.5 | 1.63 | 0 | 0 | 0 | 0.98 | 0 | 0 | 0.7236364 | 0.7921656 | 0.9658459 | 0.292034 | 0 | 0.8198613 | 0.4102608 | 0.09349619 | 0.2211688 | 1.986772
62.11 | 0 | 7.3 | 3.4 | 3.35 | 7.6 | 1.45 | 10.9 | 3.38 | 0 | 0 | 0 | 0.51 | 0 | 0.6080586 | 0.12 | 0.6821927 | 0.4115976 | 0.4007308 | 0.4932888 | 0.5034923 | 0.2259299 | 0.2437556 | 0.1672241 | 1.991669
63.15 | 3 | 7.5 | 6.2 | 0 | 5 | 1.5 | 7 | 6.5 | 0 | 0 | 0 | 0 | 0.15 | 0.6080586 | 0.2472727 | 0.2918805 | 0.4830811 | 0.6734138 | 0.6688559 | 0.2565351 | 0.3853746 | 0.2271834 | 0.04961569 | 1.992995
67.2 | 7.3 | 4.2 | 5.9 | 0 | 1.8 | 1.2 | 4.5 | 4.4 | 0 | 0 | 3.5 | 0 | 0 | 0.2673993 | 0.7490909 | 0.3013994 | 0.4729628 | 0.5391126 | 0.7115591 | 0.05446951 | 0.599327 | 0.5325581 | 0.08727959 | 1.999131
64 | 0 | 5 | 5 | 1.4 | 7 | 1.5 | 10 | 6 | 0 | 0 | 0 | 0 | 0.1 | 0.2014652 | 0.648 | 0.4070832 | 0.5963947 | 0.5469814 | 0.6050491 | 0.2931534 | 0.5939049 | 0.2762015 | 0.08528751 | 2
62.5 | 0 | 5 | 5 | 1.5 | 4 | 0 | 10 | 12 | 0 | 0 | 0 | 0 | 0 | 0.1941392 | 0.648 | 0.8739745 | 0.6928414 | 0.6536993 | 0.6644675 | 0.3489623 | 0.585534 | 0.2765334 | 0.07432725 | 2
58.8 | 3 | 12 | 5.5 | 0 | 5 | 1 | 5 | 6 | 0 | 0 | 2.2 | 0 | 1.5 | 0.6080586 | 0.12 | 0.5368444 | 0.6131423 | 0.4798022 | 0.6828748 | 0.31827 | 0.1528657 | 0.2425056 | 0.08861818 | 2
58.8 | 3 | 12 | 5.5 | 0 | 5 | 1 | 5 | 6 | 0 | 0 | 2.2 | 0 | 1.5 | 0.2014652 | 0.6218182 | 0.4407825 | 0.840282 | 0.4798022 | 0.6828748 | 0.31827 | 0.4625554 | 0.2531597 | 0.08861818 | 2
63.85 | 3 | 7.5 | 6 | 1 | 3 | 1.5 | 8 | 6 | 0 | 0 | 0 | 0 | 0.15 | 0.6080586 | 0.2472727 | 0.3929542 | 0.4808571 | 0.6528467 | 0.5720409 | 0.2508592 | 0.3569946 | 0.2314886 | 0.0520606 | 2.001301
68.3 | 5 | 0 | 5.7 | 0 | 6 | 1 | 5 | 9 | 0 | 0 | 0 | 0 | 0 | 0.2051282 | 0.8727273 | 0.3775605 | 0.3366713 | 0.8543158 | 0.8957715 | 0.1554993 | 0.7874725 | 0.5128008 | 0.01552128 | 2.0103
64.1 | 6 | 7.5 | 5.75 | 1.5 | 2 | 0 | 8 | 5 | 0 | 0 | 0 | 0 | 0.15 | 0.2014652 | 0.7490909 | 0.3770706 | 0.6742556 | 0.6326879 | 0.5568776 | 0.19403 | 0.628102 | 0.3147642 | 0.04477467 | 2.012837
60.8 | 4.7 | 7.5 | 5.5 | 0.5 | 6 | 1 | 5 | 9 | 0 | 0 | 0 | 0 | 0 | 0.2051282 | 0.8727273 | 0.3472831 | 0.7285438 | 0.6548911 | 0.79999 | 0.1955042 | 0.6316302 | 0.2358553 | 0.04156199 | 2.015779
64.5 | 0 | 5 | 5.4 | 0.9 | 10 | 0 | 10.1 | 4 | 0 | 0 | 0 | 0 | 0.1 | 0.2014652 | 0.648 | 0.4073756 | 0.5516744 | 0.6015353 | 0.6466694 | 0.3610177 | 0.6855568 | 0.4411152 | 0.07757775 | 2.029384
63.81 | 0 | 7.6 | 3.5 | 4.45 | 6 | 1.46 | 8.95 | 3.72 | 0 | 0 | 0 | 0.51 | 0 | 0.2014652 | 0.6218182 | 0.615514 | 0.6471205 | 0.500883 | 0.4971224 | 0.5912745 | 0.6614989 | 0.2275576 | 0.09660397 | 2.030195
61.05 | 1 | 10 | 5.8 | 1.5 | 7 | 1.5 | 7 | 5 | 0 | 0 | 0 | 0 | 0.15 | 0.8131868 | 0.07272727 | 0.3097408 | 0.4618266 | 0.6674647 | 0.6133717 | 0.4844274 | 0.3119229 | 0.1042415 | 0.05472641 | 2.0306
65.8 | 0 | 5 | 5.4 | 1 | 6.9 | 2 | 7.9 | 5.9 | 0 | 0 | 0 | 0 | 0.1 | 0.2014652 | 0.648 | 0.2815307 | 0.5902618 | 0.6192276 | 0.6635187 | 0.3068473 | 0.6748044 | 0.2670373 | 0.07249252 | 2.031408
66.7 | 6.1 | 3 | 5.52 | 0.84 | 5.1 | 0.38 | 3.5 | 8.8 | 0 | 0 | 0 | 0.01 | 0.05 | 0.5604396 | 0.4509091 | 0.5657363 | 0.300804 | 0.740837 | 0.8804 | 0.1197592 | 0.5013826 | 0.5039088 | 0.02954571 | 2.034227
60.65 | 3 | 10 | 6.2 | 0 | 5 | 1.5 | 7 | 6.5 | 0 | 0 | 0 | 0 | 0.15 | 0.6080586 | 0.2472727 | 0.2711735 | 0.5624741 | 0.6417159 | 0.6404403 | 0.3060937 | 0.3547643 | 0.1700755 | 0 | 2.035029
62.25 | 0 | 7.5 | 4.2 | 3.5 | 6 | 1.5 | 9.7 | 4.7 | 0 | 0 | 0 | 0.5 | 0.15 | 0.2014652 | 0.4981818 | 0.5424695 | 0.687595 | 0.5416476 | 0.5056238 | 0.4960677 | 0.6231668 | 0.1818563 | 0.09022221 | 2.03623
61.6 | 4 | 6 | 5.3 | 0 | 6.7 | 1 | 5 | 10.4 | 0 | 0 | 0 | 0 | 0 | 0.2051282 | 0.8727273 | 0.4052184 | 0.6654145 | 0.6506372 | 0.86498 | 0.1847368 | 0.6286424 | 0.2726842 | 0.04363231 | 2.041393
62.11 | 0 | 7.3 | 3.4 | 3.35 | 7.6 | 1.45 | 10.9 | 3.38 | 0 | 0 | 0 | 0.51 | 0 | 0.2014652 | 0.6218182 | 0.5863539 | 0.6204962 | 0.4007308 | 0.4932888 | 0.5034923 | 0.5550171 | 0.2544336 | 0.1672241 | 2.041787
60.99 | 1.86 | 10.1 | 5.56 | 0.51 | 5.13 | 1.62 | 5.6 | 8.5 | 0 | 0 | 0 | 0 | 0.13 | 0.6080586 | 0.1963636 | 0.4749235 | 0.561251 | 0.5936845 | 0.7073557 | 0.247284 | 0.2846543 | 0.2226595 | 0.06193904 | 2.042182
68.3 | 7.5 | 4.3 | 6 | 0 | 1 | 0.7 | 4.6 | 3.2 | 0 | 0 | 4.4 | 0 | 0 | 0.2673993 | 0.7490909 | 0.317418 | 0.4545016 | 0.494428 | 0.6768589 | 0.03583337 | 0.5843504 | 0.60911 | 0.8690396 | 2.044971
69.5 | 7.6 | 4.4 | 6.1 | 0 | 0.2 | 0.2 | 4.7 | 1.9 | 0 | 0 | 5.4 | 0 | 0 | 0.2673993 | 0.7490909 | 0.3439269 | 0.4283959 | 0.4366551 | 0.6400021 | 0 | 0.5714386 | 0.7230664 | 0.9238243 | 2.045127
58.98 | 3 | 10.2 | 5.1 | 0.92 | 5 | 2 | 5.1 | 9.1 | 0 | 0 | 0.5 | 0 | 0.1 | 0.6080586 | 0.2472727 | 0.3816935 | 0.6178691 | 0.5641144 | 0.7262446 | 0.2712303 | 0.2363775 | 0.06204425 | 0.05290396 | 2.049218
64.6 | 0 | 5 | 4.5 | 2 | 5.9 | 1.5 | 16 | 0 | 0 | 0 | 0.5 | 0 | 0 | 0.2014652 | 0.2981818 | 0.2665433 | 0.5563936 | 0.2992378 | 0.2945787 | 0.2840253 | 0.4240017 | 0.3008269 | 0.1598011 | 2.054613
63.33 | 0 | 7.4 | 3.5 | 4.4 | 7.5 | 1.48 | 8.15 | 3.75 | 0 | 0 | 0 | 0.49 | 0 | 0.2014652 | 0.6218182 | 0.5543681 | 0.641449 | 0.5054087 | 0.5529629 | 0.5812401 | 0.6817585 | 0.2181604 | 0.08817432 | 2.054613
59.89 | 0 | 10.78 | 5.13 | 1.77 | 12.55 | 0 | 8.97 | 0 | 0 | 0 | 0 | 0.91 | 0 | 0.2014652 | 0.4727273 | 0.2851881 | 0.6671883 | 0.5573986 | 0.5775005 | 0.646175 | 0.7793631 | 0.3845991 | 0.08277842 | 2.068557
66.73 | 6 | 3.5 | 5.62 | 0.75 | 5.4 | 0.45 | 2.7 | 8.8 | 0 | 0 | 0 | 0.01 | 0.04 | 0.5604396 | 0.4509091 | 0.5648052 | 0.3097416 | 0.7390675 | 0.9039857 | 0.09498461 | 0.505545 | 0.5339877 | 0.02984499 | 2.07225
62.15 | 0 | 7.5 | 4.2 | 3.5 | 6 | 1.5 | 9.7 | 4.8 | 0 | 0 | 0 | 0.5 | 0.15 | 0.2014652 | 0.4981818 | 0.5455753 | 0.6902252 | 0.5436084 | 0.5073295 | 0.4972791 | 0.6229928 | 0.1789631 | 0.09077589 | 2.074816
62.3 | 0 | 5 | 3.5 | 3.5 | 7 | 2 | 16.2 | 0 | 0 | 0 | 0.5 | 0 | 0 | 0.2014652 | 0.2981818 | 0.4639334 | 0.5764843 | 0.2961678 | 0.2813524 | 0.4322908 | 0.4362465 | 0.2207302 | 0.1610708 | 2.078094
61.85 | 4 | 10 | 6.5 | 0 | 4 | 1.5 | 5 | 7 | 0 | 0 | 0 | 0 | 0.15 | 0.2014652 | 0.7490909 | 0.4496465 | 0.6499742 | 0.4297197 | 0.6909229 | 0.1996694 | 0.5269122 | 0.5709532 | 0.1098453 | 2.078457
61 | 3 | 9.8 | 4.9 | 1 | 2 | 1.8 | 4.6 | 11.9 | 0 | 0 | 0 | 0 | 0 | 0.6080586 | 0.1963636 | 0.7270648 | 0.5811637 | 0.5993084 | 0.7399084 | 0.2585506 | 0.2638841 | 0.2437049 | 0.06743681 | 2.079181
69.25 | 5.75 | 0 | 1.2 | 9 | 3.3 | 10.5 | 0 | 0 | 0 | 0 | 0 | 1 | 0 | 0.6080586 | 0.1963636 | 0.2449765 | 0.1272037 | 0.05896895 | 0.5910058 | 0.610267 | 0.4670473 | 0.2557026 | 0.2265497 | 2.079181
65.8 | 6 | 4 | 5.5 | 0 | 4.5 | 1.3 | 4 | 8.4 | 0 | 0 | 0 | 0.5 | 0 | 0.2051282 | 0.8727273 | 0.4354051 | 0.5056887 | 0.669798 | 0.845687 | 0.113389 | 0.7067123 | 0.5050318 | 0.03948968 | 2.082426
64.85 | 3 | 7.5 | 6.5 | 0.5 | 3 | 1.5 | 5 | 8 | 0 | 0 | 0 | 0 | 0.15 | 0.8131868 | 0.07272727 | 0.4146484 | 0.4166518 | 0.7505667 | 0.701489 | 0.2117668 | 0.3049834 | 0.2366742 | 0.03660512 | 2.084219
61.85 | 4 | 10 | 6.5 | 0 | 4 | 1.5 | 5 | 7 | 0 | 0 | 0 | 0 | 0.15 | 0.8131868 | 0.07272727 | 0.5942145 | 0.3408395 | 0.4297197 | 0.6909229 | 0.1996694 | 0.0367211 | 0.5456787 | 0.08348586 | 2.086716
66.18 | 6 | 4 | 5.79 | 0.55 | 6.2 | 0.41 | 2.4 | 8.3 | 0 | 0 | 0 | 0.14 | 0.03 | 0.5604396 | 0.4509091 | 0.5417894 | 0.3278193 | 0.7473779 | 0.916758 | 0.08654767 | 0.5123509 | 0.5458672 | 0.0291476 | 2.087426
59.39 | 0 | 10.66 | 5.8 | 1.78 | 12.84 | 0 | 8.61 | 0 | 0 | 0 | 0 | 0.92 | 0 | 0.2014652 | 0.4727273 | 0.2259731 | 0.7099435 | 0.6870686 | 0.5866448 | 0.7082391 | 0.9126828 | 0.3193086 | 0.05765359 | 2.087781
63.9 | 0 | 4.9 | 5.4 | 0.9 | 3.9 | 0 | 10.4 | 9.8 | 0 | 0 | 0.8 | 0 | 0 | 0.2014652 | 0.5490909 | 0.7469935 | 0.650102 | 0.5906394 | 0.6232845 | 0.2727377 | 0.528375 | 0.3242868 | 0.08925351 | 2.091315
65.8 | 3 | 10 | 5.5 | 1.1 | 5 | 1 | 0 | 6 | 0 | 0 | 1.1 | 0 | 1.5 | 0.2014652 | 0.6218182 | 0.7253563 | 0.6329643 | 0.5723516 | 0.829731 | 0.1901019 | 0.7013647 | 0.6918138 | 0.06188295 | 2.093422
60.5 | 0 | 10 | 5 | 2 | 12.5 | 0 | 9 | 0 | 0 | 0 | 0 | 1 | 0 | 0.2014652 | 0.4981818 | 0.3148157 | 0.6457225 | 0.5406611 | 0.5807715 | 0.5892535 | 0.7525099 | 0.3970856 | 0.08359196 | 2.095169
61.05 | 3 | 10 | 5.8 | 1.5 | 5 | 1.5 | 7 | 5 | 0 | 0 | 0 | 0 | 0.15 | 0.2014652 | 0.7490909 | 0.1880739 | 0.7819296 | 0.6568107 | 0.5848595 | 0.4002315 | 0.7111089 | 0.1383063 | 0.04789907 | 2.102091
60.09 | 0 | 10.71 | 5.41 | 1.75 | 12.48 | 0 | 8.64 | 0 | 0 | 0 | 0 | 0.92 | 0 | 0.2014652 | 0.4727273 | 0.2697979 | 0.6767726 | 0.6147921 | 0.5838987 | 0.6692422 | 0.8397498 | 0.3751099 | 0.07244978 | 2.108227
65.8 | 3 | 10 | 5.5 | 0 | 5 | 1 | 0 | 6 | 0 | 0 | 2.2 | 0 | 1.5 | 0.2014652 | 0.6218182 | 0.8074302 | 0.6022827 | 0.4489844 | 0.8553217 | 0.09783119 | 0.6168923 | 0.7750826 | 0.08757552 | 2.113943
61.76 | 1.95 | 9.8 | 5.46 | 1.06 | 5.08 | 1.58 | 5.51 | 7.8 | 0 | 0 | 0 | 0 | 0 | 0.6080586 | 0.1963636 | 0.4537651 | 0.549088 | 0.6079858 | 0.6898369 | 0.2817977 | 0.3271287 | 0.2168422 | 0.05998004 | 2.114277
60.71 | 2.89 | 10.1 | 5.57 | 0.79 | 4.95 | 2 | 5.21 | 7.7 | 0 | 0 | 0 | 0 | 0.08 | 0.2014652 | 0.648 | 0.2108623 | 0.8039342 | 0.6152735 | 0.6960406 | 0.2738422 | 0.6205783 | 0.1326651 | 0.05443096 | 2.118595
65.8 | 7.2 | 4.1 | 6 | 0 | 2.5 | 1.8 | 4.4 | 5.6 | 0 | 0 | 2.6 | 0 | 0 | 0.2673993 | 0.7490909 | 0.305672 | 0.4937752 | 0.6227024 | 0.7413368 | 0.0807195 | 0.6375045 | 0.4878778 | 0.06047704 | 2.12274
62.05 | 2 | 10 | 5.8 | 1.5 | 4 | 2.5 | 7 | 5 | 0 | 0 | 0 | 0 | 0.15 | 0.8131868 | 0.07272727 | 0.3254918 | 0.4463203 | 0.6489408 | 0.5511185 | 0.4239479 | 0.2782664 | 0.1315852 | 0.05534407 | 2.122871
60.64 | 0 | 9 | 3.62 | 4.3 | 3.91 | 1.98 | 12.6 | 3.95 | 0 | 0 | 0 | 0 | 0 | 0 | 0.7236364 | 0.5385189 | 0.8597897 | 0.4741887 | 0.3331989 | 0.6054548 | 0.6963493 | 0.09853901 | 0.1249635 | 2.123852
58.2 | 0 | 9.8 | 5 | 1.4 | 4 | 0 | 10 | 11.6 | 0 | 0 | 0 | 0 | 0 | 0.2014652 | 0.5490909 | 0.8523204 | 0.8619567 | 0.5892734 | 0.6054134 | 0.3783159 | 0.4761394 | 0.1956811 | 0.06366748 | 2.128076
67.2 | 2.5 | 5 | 5.5 | 1.5 | 5 | 2 | 5 | 6.3 | 0 | 0 | 0 | 0 | 0 | 0.2014652 | 0.648 | 0.2201103 | 0.5855296 | 0.6826421 | 0.7199372 | 0.2293297 | 0.7396146 | 0.2723025 | 0.04564435 | 2.130655
61.85 | 4 | 10 | 6.5 | 0 | 4 | 1.5 | 5 | 7 | 0 | 0 | 0 | 0 | 0.15 | 0.6080586 | 0.2472727 | 0.5457919 | 0.4360789 | 0.4297197 | 0.6909229 | 0.1996694 | 0.2029571 | 0.5543207 | 0.08348586 | 2.13226
57.03 | 2.59 | 10.6 | 5.81 | 1.02 | 5.48 | 2 | 5.76 | 9.6 | 0 | 0 | 0 | 0 | 0.11 | 0.2014652 | 0.648 | 0.2388999 | 0.9214981 | 0.68323 | 0.7065978 | 0.3476009 | 0.6435652 | 0.004318312 | 0.04721472 | 2.134814
57.17 | 3.01 | 10.6 | 5.81 | 1.02 | 5 | 1.75 | 5.84 | 9.7 | 0 | 0 | 0 | 0 | 0.1 | 0.6080586 | 0.1963636 | 0.3510725 | 0.6932182 | 0.6805084 | 0.7014114 | 0.3433965 | 0.3521182 | 0 | 0.04769444 | 2.135133
61.05 | 2 | 10 | 5.8 | 1.5 | 6 | 1.5 | 7 | 5 | 0 | 0 | 0 | 0 | 0.15 | 0.8131868 | 0.07272727 | 0.2877365 | 0.4683973 | 0.659251 | 0.5991156 | 0.4400004 | 0.2826515 | 0.08260083 | 0.05151003 | 2.138618
60.99 | 1.86 | 10.1 | 5.56 | 0.51 | 5.13 | 1.62 | 5.6 | 8.5 | 0 | 0 | 0 | 0 | 0.13 | 0.2014652 | 0.648 | 0.3788049 | 0.7838819 | 0.5936845 | 0.7073557 | 0.247284 | 0.5818882 | 0.232933 | 0.06193904 | 2.141136
60.91 | 2.92 | 9.9 | 5.39 | 1 | 4.85 | 1.93 | 4.71 | 8.3 | 0 | 0 | 0 | 0 | 0.09 | 0.6080586 | 0.1963636 | 0.3632693 | 0.5783385 | 0.6156492 | 0.7198304 | 0.26539 | 0.3226951 | 0.1371772 | 0.05305778 | 2.141136
61.76 | 1.95 | 9.8 | 5.46 | 1.06 | 5.08 | 1.58 | 5.51 | 7.8 | 0 | 0 | 0 | 0 | 0 | 0.2014652 | 0.648 | 0.3576254 | 0.770568 | 0.6079858 | 0.6898369 | 0.2817977 | 0.6239875 | 0.2270042 | 0.05998004 | 2.150756
61 | 7.5 | 7.5 | 5.5 | 0 | 5 | 1 | 4.5 | 8 | 0 | 0 | 0 | 0 | 0 | 0.2051282 | 0.8727273 | 0.3273785 | 0.67008 | 0.6105262 | 0.803397 | 0.09570865 | 0.6129556 | 0.3473029 | 0.04488465 | 2.155032
62.6 | 0 | 4.8 | 5.1 | 0.9 | 4 | 0 | 10.3 | 11.6 | 0 | 0 | 0.7 | 0 | 0 | 0.2014652 | 0.5490909 | 0.8484712 | 0.6678895 | 0.5992623 | 0.6636688 | 0.3094342 | 0.5236922 | 0.2993999 | 0.3320145 | 2.157154
60.8 | 4 | 7.5 | 5.5 | 0.5 | 6.7 | 1 | 5 | 9 | 0 | 0 | 0 | 0 | 0 | 0.2051282 | 0.8727273 | 0.3294939 | 0.7329303 | 0.6576681 | 0.8099692 | 0.2149093 | 0.638305 | 0.2179184 | 0.04193438 | 2.157759
60.71 | 2.89 | 10.1 | 5.57 | 0.79 | 4.95 | 2 | 5.21 | 7.7 | 0 | 0 | 0 | 0 | 0.08 | 0.6080586 | 0.1963636 | 0.3071105 | 0.5798214 | 0.6152735 | 0.6960406 | 0.2738422 | 0.3256246 | 0.1242778 | 0.05443096 | 2.165838
56.6 | 6 | 12.5 | 5.5 | 0 | 4.5 | 2 | 4 | 8.4 | 0 | 0 | 0 | 0.5 | 0 | 0.2051282 | 0.8727273 | 0.1688089 | 0.8875947 | 0.5643118 | 0.7417468 | 0.2064857 | 0.5306463 | 0.1086018 | 0.02178176 | 2.167317
61.05 | 3 | 10 | 5.8 | 1.5 | 5 | 1.5 | 7 | 5 | 0 | 0 | 0 | 0 | 0.15 | 0.8131868 | 0.07272727 | 0.3329907 | 0.4608975 | 0.6568107 | 0.5848595 | 0.4002315 | 0.2714654 | 0.1253999 | 0.04789907 | 2.169674
60.91 | 2.92 | 9.9 | 5.39 | 1 | 4.85 | 1.93 | 4.71 | 8.3 | 0 | 0 | 0 | 0 | 0.09 | 0.2014652 | 0.648 | 0.2671153 | 0.8023168 | 0.6156492 | 0.7198304 | 0.26539 | 0.6178571 | 0.1458118 | 0.05305778 | 2.172019
64.07 | 0 | 7.5 | 3.35 | 4.3 | 7.6 | 1.44 | 7.5 | 3.72 | 0 | 0 | 0 | 0.52 | 0 | 0.2014652 | 0.6218182 | 0.5866291 | 0.6165689 | 0.4806654 | 0.5772367 | 0.5812065 | 0.6870838 | 0.2715888 | 0.09130184 | 2.173186
63.5 | 0 | 5 | 5 | 1 | 3.9 | 2 | 7.5 | 12.1 | 0 | 0 | 0 | 0 | 0 | 0.1941392 | 0.648 | 0.527734 | 0.681187 | 0.6435167 | 0.7298515 | 0.315993 | 0.6105359 | 0.1448825 | 0.06504942 | 2.176091
60.88 | 1.94 | 9.9 | 5.47 | 0.52 | 5.07 | 2.02 | 5.62 | 8.4 | 0 | 0 | 0 | 0 | 0.18 | 0.2014652 | 0.648 | 0.3377314 | 0.7792412 | 0.5849429 | 0.7032423 | 0.2501207 | 0.5769875 | 0.2017274 | 0.06289614 | 2.18327
62.06 | 0 | 7.4 | 3.4 | 3.95 | 7.7 | 1.46 | 10.1 | 3.4 | 0 | 0 | 0 | 0.53 | 0 | 0.2014652 | 0.6218182 | 0.5891634 | 0.636406 | 0.4472884 | 0.5042609 | 0.5559476 | 0.6070945 | 0.2313037 | 0.154989 | 2.198107
59 | 0 | 10 | 5 | 2 | 12 | 0 | 9 | 0 | 0 | 0 | 0 | 1 | 2 | 0.2014652 | 0.4727273 | 0.4623017 | 0.6863492 | 0.610841 | 0.571389 | 0.6963152 | 0.7640795 | 0.3359486 | 0.06656994 | 2.20412
62.7 | 2 | 10 | 5.5 | 1.5 | 5 | 2 | 5 | 6.3 | 0 | 0 | 0 | 0 | 0 | 0.2014652 | 0.648 | 0.2897354 | 0.7513937 | 0.6313773 | 0.6608515 | 0.34679 | 0.7036598 | 0.2390381 | 0.05620811 | 2.206556
61.05 | 3 | 10 | 5.8 | 1.5 | 5 | 1.5 | 7 | 5 | 0 | 0 | 0 | 0 | 0.15 | 0.6080586 | 0.2472727 | 0.2844513 | 0.5598023 | 0.6568107 | 0.5848595 | 0.4002315 | 0.4200156 | 0.1298129 | 0.04789907 | 2.210051
60.6 | 2.52 | 9.9 | 5.4 | 0.75 | 5.08 | 1.69 | 5.59 | 8.4 | 0 | 0 | 0 | 0 | 0.07 | 0.2014652 | 0.648 | 0.3168343 | 0.7935999 | 0.5917532 | 0.7059044 | 0.251933 | 0.5798673 | 0.1693191 | 0.05828601 | 2.210319
63.33 | 0 | 7.4 | 3.5 | 4.4 | 7.5 | 1.48 | 8.15 | 3.75 | 0 | 0 | 0 | 0.49 | 0 | 0.6080586 | 0.12 | 0.6501611 | 0.4308914 | 0.5054087 | 0.5529629 | 0.5812401 | 0.3642567 | 0.2081648 | 0.08817432 | 2.212986
62.2 | 2.9 | 10 | 5.5 | 1 | 4.9 | 2 | 7.5 | 3.9 | 0 | 0 | 0 | 0 | 0.1 | 0.2014652 | 0.648 | 0.1780387 | 0.7113935 | 0.5703818 | 0.5588725 | 0.3804229 | 0.6650483 | 0.2342381 | 0.0668693 | 2.216694
61.8 | 2.5 | 10 | 4.5 | 1.9 | 7 | 1 | 5 | 4.3 | 0 | 0 | 0 | 2 | 0 | 0.2014652 | 0.648 | 0.4224466 | 0.7008597 | 0.5339261 | 0.6799355 | 0.4129483 | 0.6597793 | 0.2902022 | 0.06620824 | 2.216957
62.5 | 0 | 5 | 5 | 1.5 | 4 | 0 | 10 | 12 | 0 | 0 | 0 | 0 | 0 | 0 | 1 | 0.8282472 | 0.8093885 | 0.6536993 | 0.6644675 | 0.3489623 | 0.7205371 | 0.2816694 | 0.07432725 | 2.21906
65.2 | 4.7 | 5 | 5.44 | 0.59 | 6 | 0.62 | 4 | 8.1 | 0 | 0 | 0 | 0.31 | 0.04 | 0.3040293 | 0.648 | 0.4325941 | 0.516853 | 0.6799141 | 0.8456166 | 0.1652918 | 0.6387342 | 0.4146102 | 0.03995168 | 2.220108
61 | 6 | 7.5 | 5.5 | 1 | 6 | 0 | 5 | 8 | 0 | 0 | 0 | 0 | 0 | 0.6080586 | 0.2472727 | 0.5243837 | 0.5024933 | 0.6719288 | 0.7876302 | 0.197414 | 0.3702249 | 0.2936162 | 0.03845811 | 2.225051
58.25 | 0 | 9.94 | 3 | 3.96 | 9.93 | 0.97 | 13.95 | 0 | 0 | 0 | 0 | 0 | 0 | 0.2673993 | 0.04618182 | 0.4804162 | 0.6372096 | 0.3128737 | 0.3537611 | 0.6432719 | 0.4218467 | 0.1685351 | 0.1593372 | 2.230449
63.81 | 0 | 7.6 | 3.5 | 4.45 | 6 | 1.46 | 8.95 | 3.72 | 0 | 0 | 0 | 0.51 | 0 | 0.6080586 | 0.12 | 0.7112584 | 0.4361816 | 0.500883 | 0.4971224 | 0.5912745 | 0.3444916 | 0.2173852 | 0.09660397 | 2.234517
71.5 | 3 | 0 | 5.5 | 0.7 | 5 | 2 | 5 | 6.5 | 0 | 0 | 0.8 | 0 | 0 | 0.2014652 | 0.648 | 0.2417846 | 0.3477193 | 0.7220954 | 0.8010456 | 0.1191362 | 0.7650501 | 0.4451495 | 0.0368927 | 2.235528
61 | 6 | 7.5 | 5.5 | 1 | 6 | 0 | 5 | 8 | 0 | 0 | 0 | 0 | 0 | 0.2051282 | 0.8727273 | 0.4291247 | 0.7176164 | 0.6719288 | 0.7876302 | 0.197414 | 0.655892 | 0.3051474 | 0.03845811 | 2.244277
61.6 | 7 | 7.5 | 5.5 | 0 | 4.5 | 1 | 4 | 8.4 | 0 | 0 | 0 | 0.5 | 0 | 0.2051282 | 0.8727273 | 0.3869084 | 0.670277 | 0.611234 | 0.8135542 | 0.120165 | 0.6216487 | 0.3795461 | 0.04586251 | 2.244525
67.75 | 0 | 0 | 5.22 | 0 | 4.71 | 0 | 8.38 | 13.94 | 0 | 0 | 0 | 0 | 0 | 0.4139194 | 0.2436364 | 0.8633652 | 0.2861351 | 0.8264405 | 0.8484201 | 0.4087427 | 0.6339431 | 0.4898174 | 0.02898902 | 2.25042
71.5 | 3 | 0 | 5.5 | 1.5 | 5 | 2 | 5 | 6.5 | 0 | 0 | 0 | 0 | 0 | 0.2014652 | 0.648 | 0.2362689 | 0.3578581 | 0.7728596 | 0.7824342 | 0.1408102 | 0.7870432 | 0.4007632 | 0.02767074 | 2.255273
60.04 | 2.9 | 10 | 5.29 | 0.52 | 5.09 | 1.5 | 5.56 | 9 | 0 | 0 | 0 | 0 | 0.1 | 0.2014652 | 0.648 | 0.3618385 | 0.7962766 | 0.5730094 | 0.7264881 | 0.2218801 | 0.5450422 | 0.1817379 | 0.05903593 | 2.256237
59.66 | 2.94 | 9.9 | 5.45 | 0.52 | 5.1 | 2.08 | 5.65 | 8.7 | 0 | 0 | 0 | 0 | 0 | 0.2014652 | 0.648 | 0.2406916 | 0.8110596 | 0.5882482 | 0.7121497 | 0.2347255 | 0.5630019 | 0.1133387 | 0.006778541 | 2.258877
57.5 | 5.5 | 12.5 | 5.5 | 1 | 6 | 0 | 4 | 8 | 0 | 0 | 0 | 0 | 0 | 0.2051282 | 0.8727273 | 0.2933664 | 0.9143396 | 0.6259975 | 0.7584874 | 0.2537429 | 0.5972241 | 0.146954 | 0.08644501 | 2.258877
61.8 | 2.5 | 10 | 4.5 | 1.9 | 7 | 1 | 5 | 4.3 | 0 | 0 | 0 | 2 | 0 | 0.6080586 | 0.1963636 | 0.5184412 | 0.4850098 | 0.5339261 | 0.6799355 | 0.4129483 | 0.3473293 | 0.2788513 | 0.06620824 | 2.259833
71.5 | 3 | 0 | 4.75 | 2.25 | 5 | 2 | 5 | 6.5 | 0 | 0 | 0 | 0 | 0 | 0.2014652 | 0.648 | 0.3247817 | 0.3478974 | 0.6805814 | 0.7741742 | 0.1927494 | 0.7910894 | 0.4028806 | 0.04220866 | 2.260071
61.01 | 4.8 | 8 | 5.49 | 0 | 7.5 | 0 | 4.4 | 8.6 | 0 | 0 | 0 | 0.1 | 0.1 | 1 | 0 | 0.6262619 | 0.3070365 | 0.6257728 | 0.8562702 | 0.1521705 | 0.03378233 | 0.3429832 | 0.04634744 | 2.260071
52.71 | 0 | 15 | 2.64 | 3.7 | 2.31 | 0.53 | 20.5 | 1.63 | 0 | 0 | 0 | 0.98 | 0 | 0.1941392 | 0.2981818 | 0.8378721 | 0.8432126 | 0.292034 | 0 | 0.8198613 | 0.2583632 | 0.08998493 | 0.1300727 | 2.267172
60.44 | 2.9 | 9.9 | 5.34 | 1.03 | 5.05 | 1.53 | 5.61 | 8.1 | 0 | 0 | 0 | 0 | 0.1 | 0.2014652 | 0.648 | 0.2891006 | 0.8056 | 0.602013 | 0.6972348 | 0.2736045 | 0.5920414 | 0.132446 | 0.05491663 | 2.274158
57.45 | 3.42 | 10.5 | 5.81 | 1.01 | 4.51 | 1.49 | 5.91 | 9.8 | 0 | 0 | 0 | 0 | 0.1 | 0.6080586 | 0.1963636 | 0.3861611 | 0.6906295 | 0.679712 | 0.6977657 | 0.3287028 | 0.3429785 | 0.01869146 | 0.0396203 | 2.276692
64.9 | 7.1 | 4.1 | 5.7 | 0 | 3.2 | 2.2 | 4.3 | 6.8 | 0 | 0 | 1.7 | 0 | 0 | 0.2673993 | 0.7490909 | 0.3297906 | 0.4943611 | 0.6270004 | 0.7769718 | 0.09039168 | 0.6369429 | 0.4546473 | 0.04779053 | 2.277174
66.1 | 6 | 4 | 5.5 | 0 | 4.5 | 1 | 4 | 8.4 | 0 | 0 | 0 | 0.5 | 0 | 0.2051282 | 0.8727273 | 0.4832974 | 0.4952126 | 0.6648801 | 0.8488272 | 0.1039665 | 0.704543 | 0.5469654 | 0.04014726 | 2.28713
52.71 | 0 | 15 | 2.64 | 3.7 | 2.31 | 0.53 | 20.5 | 1.63 | 0 | 0 | 0 | 0.98 | 0 | 0 | 0.5745455 | 0.7921656 | 0.9658459 | 0.292034 | 0 | 0.8198613 | 0.4102608 | 0.09349619 | 0.03306777 | 2.298853
59.35 | 3.05 | 10.1 | 5.51 | 0.75 | 4.73 | 1.79 | 5.32 | 9.3 | 0 | 0 | 0 | 0 | 0.1 | 0.2014652 | 0.648 | 0.2736634 | 0.8491115 | 0.6221117 | 0.7204941 | 0.2578267 | 0.5795616 | 0.08655657 | 0.0113158 | 2.299725
62.7 | 2 | 10 | 5.5 | 1.5 | 5 | 2 | 5 | 6.3 | 0 | 0 | 0 | 0 | 0 | 0.6080586 | 0.1963636 | 0.3859683 | 0.5313985 | 0.6313773 | 0.6608515 | 0.34679 | 0.4068703 | 0.2286498 | 0.05620811 | 2.30103
57.17 | 3.01 | 10.6 | 5.81 | 1.02 | 5 | 1.75 | 5.84 | 9.7 | 0 | 0 | 0 | 0 | 0.1 | 0.2014652 | 0.648 | 0.2549435 | 0.9268773 | 0.6805084 | 0.7014114 | 0.3433965 | 0.6344243 | 0.006004474 | 0.04872804 | 2.301898
64.07 | 0 | 7.5 | 3.35 | 4.3 | 7.6 | 1.44 | 7.5 | 3.72 | 0 | 0 | 0 | 0.52 | 0 | 0.6080586 | 0.12 | 0.6823832 | 0.4078942 | 0.4806654 | 0.5772367 | 0.5812065 | 0.363893 | 0.260588 | 0.09130184 | 2.30298
67.2 | 7.3 | 4.2 | 5.9 | 0 | 1.8 | 1.2 | 4.5 | 4.4 | 0 | 0 | 3.5 | 0 | 0 | 0.6336996 | 0.2472727 | 0.3883034 | 0.2953197 | 0.5391126 | 0.7115591 | 0.05446951 | 0.3158984 | 0.5181171 | 0.5241513 | 2.303973
59.55 | 0 | 11.5 | 4.41 | 4.04 | 6.79 | 0 | 13.71 | 0 | 0 | 0 | 0 | 0 | 0 | 0.2673993 | 0.04618182 | 0.4506017 | 0.7114115 | 0.4747951 | 0.2753123 | 0.6171758 | 0.520728 | 0.1597653 | 0.6248632 | 2.306425
61.2 | 3 | 10.5 | 5.5 | 1.5 | 5 | 2 | 5 | 6.3 | 0 | 0 | 0 | 0 | 0 | 0.2014652 | 0.648 | 0.1667052 | 0.8027404 | 0.6344274 | 0.6596772 | 0.3527407 | 0.6902308 | 0.1223444 | 0.05068197 | 2.312389
60.74 | 0 | 9.9 | 4.99 | 2.01 | 12.36 | 0 | 8.91 | 0 | 0 | 0 | 0 | 1.09 | 0 | 0.2673993 | 0.04618182 | 0.3464528 | 0.6026168 | 0.5377613 | 0.5818657 | 0.5756969 | 0.6988899 | 0.4094451 | 0.08430334 | 2.314078
58.5 | 0 | 11.81 | 3.19 | 5.66 | 8.82 | 0 | 12.02 | 0 | 0 | 0 | 0 | 0 | 0 | 0.2673993 | 0.04618182 | 0.6507302 | 0.7059717 | 0.4613201 | 0.3377431 | 0.8116935 | 0.5873299 | 0.1748569 | 0.07577947 | 2.316809
65.68 | 5 | 4.6 | 5.61 | 0.96 | 5.3 | 0.39 | 3 | 9.4 | 0 | 0 | 0 | 0.01 | 0.05 | 0.3040293 | 0.648 | 0.4986262 | 0.5206673 | 0.7463843 | 0.8822135 | 0.1407461 | 0.6706033 | 0.4395544 | 0.03022466 | 2.319106
63.87 | 2.98 | 7.4 | 3.3 | 4.3 | 5.2 | 1.43 | 7.5 | 3.52 | 0 | 0 | 0 | 0.5 | 0 | 0.2014652 | 0.6218182 | 0.5468739 | 0.6276093 | 0.4864613 | 0.5440799 | 0.556654 | 0.6766548 | 0.2265858 | 0.0783639 | 2.323665
60.6 | 2.52 | 9.9 | 5.4 | 0.75 | 5.08 | 1.69 | 5.59 | 8.4 | 0 | 0 | 0 | 0 | 0.07 | 0.6080586 | 0.1963636 | 0.41297 | 0.5703257 | 0.5917532 | 0.7059044 | 0.251933 | 0.2826399 | 0.1602423 | 0.05828601 | 2.325721
64.92 | 5.8 | 4.8 | 5.78 | 0 | 6.8 | 0 | 3.8 | 7.5 | 0 | 0 | 0 | 0.5 | 0.1 | 1 | 0 | 0.6291377 | 0.175306 | 0.7082995 | 0.8796665 | 0.1299421 | 0.1567235 | 0.495696 | 0.03552684 | 2.32838
60 | 0 | 10 | 5 | 2 | 12 | 0 | 9 | 0 | 0 | 0 | 0 | 0 | 2 | 0.2014652 | 0.3709091 | 0.3802872 | 0.6722149 | 0.6339984 | 0.571389 | 0.7380982 | 0.8021328 | 0.2931601 | 0.06365556 | 2.342423
60.04 | 2.9 | 10 | 5.29 | 0.52 | 5.09 | 1.5 | 5.56 | 9 | 0 | 0 | 0 | 0 | 0.1 | 0.6080586 | 0.1963636 | 0.4579151 | 0.5727898 | 0.5730094 | 0.7264881 | 0.2218801 | 0.2461299 | 0.1724275 | 0.05903593 | 2.360025
68.6 | 0 | 0 | 5.26 | 0 | 4.48 | 0 | 8.44 | 13.22 | 0 | 0 | 0 | 0 | 0 | 0.4139194 | 0.2436364 | 0.8378978 | 0.2825913 | 0.8190013 | 0.829537 | 0.4017965 | 0.6311849 | 0.4987335 | 0.03041094 | 2.361728
60.88 | 1.94 | 9.9 | 5.47 | 0.52 | 5.07 | 2.02 | 5.62 | 8.4 | 0 | 0 | 0 | 0 | 0.18 | 0.6080586 | 0.1963636 | 0.4338629 | 0.5569817 | 0.5849429 | 0.7032423 | 0.2501207 | 0.2784783 | 0.1920409 | 0.06289614 | 2.363048
63.93 | 7.2 | 6.4 | 5.47 | 0 | 5.2 | 0 | 1.8 | 9.5 | 0 | 0 | 0 | 0.3 | 0.2 | 1 | 0 | 0.8288788 | 0.1901362 | 0.6301473 | 0.9355655 | 0.0465446 | 0.08025463 | 0.6021185 | 0.04320262 | 2.365488
57.45 | 3.42 | 10.5 | 5.81 | 1.01 | 4.51 | 1.49 | 5.91 | 9.8 | 0 | 0 | 0 | 0 | 0.1 | 0.2014652 | 0.648 | 0.290055 | 0.924024 | 0.679712 | 0.6977657 | 0.3287028 | 0.6251045 | 0.02505431 | 0.05890853 | 2.368659
62 | 0 | 7.5 | 4.2 | 3.5 | 6.1 | 1.5 | 9.7 | 4.8 | 0 | 0 | 0 | 0.5 | 0.2 | 0.2014652 | 0.4472727 | 0.5465711 | 0.69199 | 0.5454365 | 0.509206 | 0.5003969 | 0.6235808 | 0.1764894 | 0.0910256 | 2.369216
62.5 | 0 | 5 | 5 | 1.5 | 4 | 0 | 10 | 12 | 0 | 0 | 0 | 0 | 0 | 0.2014652 | 0.4981818 | 0.8756991 | 0.6886361 | 0.6536993 | 0.6644675 | 0.3489623 | 0.5804196 | 0.2763376 | 0.07432725 | 2.380211
62.06 | 0 | 7.4 | 3.4 | 3.95 | 7.7 | 1.46 | 10.1 | 3.4 | 0 | 0 | 0 | 0.53 | 0 | 0.6080586 | 0.12 | 0.6849671 | 0.4263005 | 0.4472884 | 0.5042609 | 0.5559476 | 0.2838754 | 0.2210608 | 0.154989 | 2.382017
65.12 | 0 | 4.09 | 4.92 | 2.83 | 6.71 | 0 | 13.82 | 2.51 | 0 | 0 | 0 | 0 | 0 | 0.2673993 | 0.04618182 | 0.5271728 | 0.521176 | 0.5083503 | 0.4194548 | 0.2915754 | 0.5151975 | 0.3465219 | 0.09475627 | 2.382737
61 | 3 | 9.8 | 4.9 | 1 | 2 | 1.8 | 4.6 | 11.9 | 0 | 0 | 0 | 0 | 0 | 0.2014652 | 0.648 | 0.6313465 | 0.8053595 | 0.5993084 | 0.7399084 | 0.2585506 | 0.5595946 | 0.2543819 | 0.06743681 | 2.383815
57.91 | 0 | 12.19 | 3.28 | 5 | 6.6 | 0 | 12.54 | 2.48 | 0 | 0 | 0 | 0 | 0 | 0.2673993 | 0.04618182 | 0.7876136 | 0.7404418 | 0.454302 | 0.3327474 | 0.7757112 | 0.5257008 | 0.2194479 | 0.1065601 | 2.387568
67.96 | 0 | 2.52 | 4.4 | 3.18 | 6.5 | 0.92 | 10.1 | 4.42 | 0 | 0 | 0 | 0 | 0 | 0.2014652 | 0.5490909 | 0.5499207 | 0.4876605 | 0.5539369 | 0.5659227 | 0.3323203 | 0.6715351 | 0.3588567 | 0.08570847 | 2.388989
65.8 | 6 | 4 | 5.5 | 0 | 4.5 | 1.3 | 4 | 8.4 | 0 | 0 | 0 | 0.5 | 0 | 0.6080586 | 0.2472727 | 0.5306995 | 0.3067484 | 0.669798 | 0.845687 | 0.113389 | 0.4147193 | 0.4897729 | 0.03948968 | 2.394977
59.05 | 0 | 9.95 | 2.98 | 5.98 | 14.03 | 2.02 | 5.99 | 0 | 0 | 0 | 0 | 0 | 0 | 0.2673993 | 0.04618182 | 0.3843562 | 0.6559951 | 0.4883682 | 0.6111893 | 0.8153634 | 0.7430358 | 0.1451039 | 0.1171114 | 2.39794
67.79 | 5.8 | 3.5 | 5.8 | 0.6 | 5.2 | 0.47 | 2.7 | 8 | 0 | 0 | 0 | 0.1 | 0.04 | 0.3040293 | 0.648 | 0.4961766 | 0.4155512 | 0.7351931 | 0.8867609 | 0.07036164 | 0.6883097 | 0.5922459 | 0.03033012 | 2.40824
58.9 | 5.5 | 12.5 | 6.6 | 0 | 5 | 0 | 4.5 | 7 | 0 | 0 | 0 | 0 | 0 | 0.6080586 | 0.2472727 | 0.2343276 | 0.6761179 | 0.682701 | 0.7174828 | 0.2072342 | 0.3706647 | 0.1623002 | 0.03749312 | 2.411788
66.14 | 6 | 4.5 | 5.36 | 0 | 6 | 0 | 3 | 8.6 | 0 | 0 | 0 | 0.3 | 0.1 | 1 | 0 | 0.7923151 | 0.117793 | 0.6323634 | 0.9168281 | 0.07118287 | 0.1056814 | 0.6178976 | 0.04357831 | 2.416641
66.7 | 6.1 | 3 | 5.52 | 0.84 | 5.1 | 0.38 | 3.5 | 8.8 | 0 | 0 | 0 | 0.01 | 0.05 | 0.3040293 | 0.648 | 0.505145 | 0.4243188 | 0.740837 | 0.8804 | 0.1197592 | 0.6810323 | 0.5137922 | 0.02954571 | 2.419295
71.5 | 3 | 0 | 5.5 | 1.1 | 5 | 2 | 5 | 6.5 | 0 | 0 | 0.4 | 0 | 0 | 0.2014652 | 0.648 | 0.2391858 | 0.352671 | 0.7472393 | 0.7917399 | 0.129288 | 0.7754761 | 0.4229969 | 0.03217478 | 2.421604
61.6 | 7 | 7.5 | 5.5 | 0 | 4.5 | 1 | 4 | 8.4 | 0 | 0 | 0 | 0.5 | 0 | 0.6080586 | 0.2472727 | 0.4822148 | 0.4584271 | 0.611234 | 0.8135542 | 0.120165 | 0.3259689 | 0.3666274 | 0.04586251 | 2.427973
65.8 | 0 | 5 | 5.6 | 1 | 8 | 0.6 | 8 | 6 | 0 | 0 | 0 | 0 | 0 | 0.4505495 | 0.2545455 | 0.4692142 | 0.4510739 | 0.6645786 | 0.6950755 | 0.3225768 | 0.5327479 | 0.3653231 | 0.06355857 | 2.431364
63.5 | 0 | 5 | 5 | 1 | 3.9 | 2 | 7.5 | 12.1 | 0 | 0 | 0 | 0 | 0 | 0.2014652 | 0.5490909 | 0.5294621 | 0.6769903 | 0.6435167 | 0.7298515 | 0.315993 | 0.6053419 | 0.1447304 | 0.06504942 | 2.43377
62.5 | 0 | 5 | 5 | 1.5 | 4 | 0 | 10 | 12 | 0 | 0 | 0 | 0 | 0 | 0.6080586 | 0.12 | 0.9713024 | 0.4745477 | 0.6536993 | 0.6644675 | 0.3489623 | 0.294298 | 0.2652475 | 0.07432725 | 2.434569
59 | 4 | 10 | 5.5 | 0 | 3.5 | 0 | 7 | 10.9 | 0 | 0 | 0 | 0 | 0.1 | 0.2014652 | 0.648 | 0.5288932 | 0.8386754 | 0.5867231 | 0.7161268 | 0.1639609 | 0.4672568 | 0.1917097 | 0.05727661 | 2.436004
59.1 | 3.1 | 10 | 5.5 | 0 | 8.1 | 1 | 7 | 6.1 | 0 | 0 | 0 | 0 | 0.1 | 0.2014652 | 0.648 | 0.2087059 | 0.753782 | 0.559164 | 0.7060492 | 0.3018762 | 0.588638 | 0.2131171 | 0.06237359 | 2.437433
64.53 | 0 | 5 | 4.15 | 3.68 | 6.5 | 0.92 | 10.6 | 4.42 | 0 | 0 | 0 | 0 | 0.2 | 0.2014652 | 0.5490909 | 0.6174134 | 0.58785 | 0.5403064 | 0.5141935 | 0.4356877 | 0.6414288 | 0.2871328 | 0.08297042 | 2.442009
60.3 | 5.1 | 10 | 5.5 | 0 | 3.8 | 1 | 6.8 | 7.4 | 0 | 0 | 0 | 0 | 0.1 | 0.2014652 | 0.648 | 0.3247209 | 0.7519772 | 0.5318475 | 0.6625398 | 0.1418001 | 0.5061575 | 0.2602047 | 0.06049172 | 2.442009
67.02 | 6.5 | 4 | 5.18 | 0 | 5.5 | 0 | 2.4 | 9 | 0 | 0 | 0 | 0.3 | 0.1 | 1 | 0 | 0.895348 | 0.0704949 | 0.5991007 | 0.9423767 | 0.04359182 | 0.1012271 | 0.7135151 | 0.04709784 | 2.448706
58.98 | 3 | 10.2 | 5.1 | 0.92 | 5 | 2 | 5.1 | 9.1 | 0 | 0 | 0.5 | 0 | 0.1 | 0.2014652 | 0.648 | 0.2856386 | 0.8451317 | 0.5641144 | 0.7262446 | 0.2712303 | 0.5353732 | 0.0692383 | 0.05290396 | 2.451786
57.95 | 0 | 9.95 | 3.46 | 3.64 | 8.69 | 0 | 13.87 | 2.44 | 0 | 0 | 0 | 0 | 0 | 0.2673993 | 0.04618182 | 0.6917488 | 0.6579332 | 0.3810611 | 0.3863544 | 0.5844811 | 0.439677 | 0.2825433 | 0.1294088 | 2.452247
60.44 | 2.9 | 9.9 | 5.34 | 1.03 | 5.05 | 1.53 | 5.61 | 8.1 | 0 | 0 | 0 | 0 | 0.1 | 0.6080586 | 0.1963636 | 0.3852449 | 0.5814939 | 0.602013 | 0.6972348 | 0.2736045 | 0.2962578 | 0.1240628 | 0.05491663 | 2.462847
62.15 | 0 | 7.5 | 4.2 | 3.5 | 6 | 1.5 | 9.7 | 4.8 | 0 | 0 | 0 | 0.5 | 0.15 | 0.2014652 | 0.3469091 | 0.5455753 | 0.6902252 | 0.5436084 | 0.5073295 | 0.4972791 | 0.6229928 | 0.1789631 | 0.09077589 | 2.471438
57.3 | 6.5 | 12.5 | 6.2 | 0 | 6 | 0 | 4.5 | 7 | 0 | 0 | 0 | 0 | 0 | 0.6080586 | 0.1963636 | 0.273424 | 0.6628906 | 0.6406818 | 0.7456569 | 0.1908862 | 0.322028 | 0.1835512 | 0.04203221 | 2.475671
66.18 | 6 | 4 | 5.79 | 0.55 | 6.2 | 0.41 | 2.4 | 8.3 | 0 | 0 | 0 | 0.14 | 0.03 | 0.3040293 | 0.648 | 0.4811648 | 0.4529591 | 0.7473779 | 0.916758 | 0.08654767 | 0.6916147 | 0.5562581 | 0.0291476 | 2.477266
64.73 | 0 | 5 | 4.15 | 3.68 | 6.5 | 0.92 | 10.6 | 4.42 | 0 | 0 | 0 | 0 | 0 | 0.2014652 | 0.5490909 | 0.605028 | 0.5842134 | 0.5335063 | 0.5141935 | 0.4258962 | 0.6420928 | 0.2933164 | 0.08513368 | 2.483729899
57.5 | 5.5 | 12.5 | 5.5 | 1 | 6 | 0 | 4 | 8 | 0 | 0 | 0 | 0 | 0 | 0.6080586 | 0.2472727 | 0.3886833 | 0.6837822 | 0.6259975 | 0.7584874 | 0.2537429 | 0.3088127 | 0.1383729 | 0.08644501 | 2.484442
72 | 0 | 0 | 5 | 2 | 12 | 0 | 9 | 0 | 0 | 0 | 0 | 0 | 0 | 0.2014652 | 0.4727273 | 0.2553727 | 0.3608604 | 0.5861093 | 0.6850515 | 0.2205373 | 0.7366652 | 0.5180164 | 0.07684664 | 2.491362
65.8 | 7.2 | 4.1 | 6 | 0 | 2.5 | 1.8 | 4.4 | 5.6 | 0 | 0 | 2.6 | 0 | 0 | 0.6336996 | 0.3345455 | 0.3925213 | 0.3146985 | 0.6227024 | 0.7413368 | 0.0807195 | 0.3662663 | 0.4741997 | 0.05641196 | 2.493695
61.6 | 3 | 8 | 6.2 | 0 | 5 | 2 | 7 | 7 | 0 | 0 | 0 | 0 | 0.2 | 0.6336996 | 0.1818182 | 0.285433 | 0.5033199 | 0.6818104 | 0.6664673 | 0.2858265 | 0.3732691 | 0.1786962 | 0.04584793 | 2.503791
59.3 | 3.1 | 10 | 5.6 | 0 | 4 | 2 | 5 | 10.9 | 0 | 0 | 0 | 0 | 0.1 | 0.2014652 | 0.648 | 0.3272885 | 0.8445601 | 0.6033071 | 0.7591774 | 0.175095 | 0.5234942 | 0.1219573 | 0.05980786 | 2.504607
65.17 | 1.43 | 1.01 | 5.18 | 0 | 7 | 0.83 | 7.27 | 11.83 | 0 | 0 | 0 | 0 | 0.28 | 0.4139194 | 0.2436364 | 0.4914484 | 0.3727823 | 0.7583841 | 0.8754092 | 0.3204427 | 0.5798984 | 0.259587 | 0.03330722 | 2.516271
59.66 | 2.94 | 9.9 | 5.45 | 0.52 | 5.1 | 2.08 | 5.65 | 8.7 | 0 | 0 | 0 | 0 | 0 | 0.6080586 | 0.1963636 | 0.3368786 | 0.586382 | 0.5882482 | 0.7121497 | 0.2347255 | 0.2663977 | 0.105315 | 0.006778541 | 2.5168
66.26 | 1.44 | 1 | 4.96 | 0 | 7.21 | 0.83 | 7.54 | 8.77 | 0 | 0 | 0 | 1.71 | 0.28 | 0.4139194 | 0.2436364 | 0.4858613 | 0.3235405 | 0.6730219 | 0.8219266 | 0.2755868 | 0.542638 | 0.3674891 | 0.04742283 | 2.523096
62.2 | 0 | 8 | 5 | 1.8 | 5 | 2 | 7 | 8 | 0 | 0 | 0 | 1 | 0 | 0.4505495 | 0.2545455 | 0.5433871 | 0.596303 | 0.602477 | 0.6428227 | 0.3666585 | 0.4376295 | 0.189657 | 0.07560311 | 2.528917
66.73 | 6 | 3.5 | 5.62 | 0.75 | 5.4 | 0.45 | 2.7 | 8.8 | 0 | 0 | 0 | 0.01 | 0.04 | 0.3040293 | 0.648 | 0.5042125 | 0.4338439 | 0.7390675 | 0.9039857 | 0.09498461 | 0.6857346 | 0.5442348 | 0.02984499 | 2.530072
70.4 | 0 | 0 | 5.6 | 0 | 7.5 | 0 | 10.3 | 6.2 | 0 | 0 | 0 | 0 | 0 | 0.4029304 | 0.1963636 | 0.5198497 | 0.2835911 | 0.74038 | 0.7066116 | 0.3494966 | 0.60656 | 0.5268548 | 0.041894 | 2.537315
61.2 | 3 | 10.5 | 5.5 | 1.5 | 5 | 2 | 5 | 6.3 | 0 | 0 | 0 | 0 | 0 | 0.6080586 | 0.1963636 | 0.2630083 | 0.5788145 | 0.6344274 | 0.6596772 | 0.3527407 | 0.3955054 | 0.1141513 | 0.05068197 | 2.539076
62.5 | 0 | 5 | 5 | 1.5 | 4 | 0 | 10 | 12 | 0 | 0 | 0 | 0 | 0 | 0.2014652 | 0.4727273 | 0.8756991 | 0.6886361 | 0.6536993 | 0.6644675 | 0.3489623 | 0.5804196 | 0.2763376 | 0.07432725 | 2.544068
67.37 | 1.46 | 1.01 | 5.34 | 0 | 8.41 | 0.84 | 7.19 | 7.25 | 0 | 0 | 0 | 0.87 | 0.26 | 0.4139194 | 0.2436364 | 0.3369375 | 0.3306248 | 0.7249301 | 0.8242151 | 0.2778555 | 0.5871043 | 0.341276 | 0.0373317 | 2.545555
63.87 | 2.98 | 7.4 | 3.3 | 4.3 | 5.2 | 1.43 | 7.5 | 3.52 | 0 | 0 | 0 | 0.5 | 0 | 0.6080586 | 0.12 | 0.6426489 | 0.4181868 | 0.4864613 | 0.5440799 | 0.556654 | 0.3551111 | 0.2164317 | 0.0783639 | 2.546049
59.35 | 3.05 | 10.1 | 5.51 | 0.75 | 4.73 | 1.79 | 5.32 | 9.3 | 0 | 0 | 0 | 0 | 0.1 | 0.6080586 | 0.1963636 | 0.3697865 | 0.6215011 | 0.6221117 | 0.7204941 | 0.2578267 | 0.2883058 | 0.07903673 | 0.0113158 | 2.561817
69.81 | 0 | 0 | 5.51 | 1.13 | 10.62 | 1.01 | 8.57 | 3.35 | 0 | 0 | 0 | 0 | 0 | 0.4139194 | 0.2436364 | 0.3025628 | 0.2815482 | 0.7297033 | 0.7325904 | 0.276962 | 0.6227349 | 0.4300494 | 0.0416437 | 2.576802
65.8 | 0 | 5 | 5.6 | 1 | 8 | 0.6 | 8 | 6 | 0 | 0 | 0 | 0 | 0 | 0.08424908 | 0.6181818 | 0.3824321 | 0.6480633 | 0.6645786 | 0.6950755 | 0.3225768 | 0.795262 | 0.3767991 | 0.06355857 | 2.579784
59.03 | 0 | 9.47 | 3.7 | 3.89 | 8.71 | 0 | 12.75 | 2.45 | 0 | 0 | 0 | 0 | 0 | 0.2673993 | 0.04618182 | 0.674594 | 0.6520052 | 0.4331997 | 0.4171358 | 0.5788354 | 0.5050558 | 0.2906552 | 0.08183221 | 2.600646
71.9 | 3 | 0 | 5.5 | 1.1 | 5 | 2 | 5 | 6.5 | 0 | 0 | 0 | 0 | 0 | 0.4139194 | 0.2436364 | 0.3002565 | 0.244472 | 0.7531814 | 0.7917399 | 0.1199973 | 0.6302061 | 0.4347285 | 0.02987169 | 2.60206
65.2 | 4.7 | 5 | 5.44 | 0.59 | 6 | 0.62 | 4 | 8.1 | 0 | 0 | 0 | 0.31 | 0.04 | 0.6080586 | 0.1963636 | 0.5044608 | 0.3663085 | 0.6799141 | 0.8456166 | 0.1652918 | 0.4197376 | 0.404273 | 0.03995168 | 2.603686
59.2 | 3.1 | 10 | 5.6 | 0 | 6 | 2 | 5 | 9 | 0 | 0 | 0 | 0 | 0.1 | 0.2014652 | 0.648 | 0.1983853 | 0.8180764 | 0.5957247 | 0.7642999 | 0.2079108 | 0.5630237 | 0.1149672 | 0.003202146 | 2.609381
57.3 | 6.5 | 12 | 6.2 | 0 | 6 | 0.5 | 4.5 | 7 | 0 | 0 | 0 | 0 | 0 | 0.6080586 | 0.1963636 | 0.2538615 | 0.6515356 | 0.6569341 | 0.7461064 | 0.2236715 | 0.3569123 | 0.173677 | 0.03903504 | 2.61066
61.6 | 3 | 8 | 6.2 | 0 | 5 | 2 | 7 | 7 | 0 | 0 | 0 | 0 | 0.2 | 0.4505495 | 0.2545455 | 0.2420377 | 0.5962675 | 0.6818104 | 0.6664673 | 0.2858265 | 0.5029497 | 0.1830066 | 0.04584793 | 2.619093
57.9 | 6 | 12.5 | 6.1 | 0 | 5.5 | 0 | 4.5 | 7.5 | 0 | 0 | 0 | 0 | 0 | 0.6080586 | 0.1963636 | 0.3059009 | 0.6596888 | 0.6234483 | 0.7437734 | 0.1645256 | 0.2876945 | 0.1853852 | 0.04353216 | 2.623249
57 | 6 | 12.5 | 6 | 0 | 5.5 | 0 | 5 | 8 | 0 | 0 | 0 | 0 | 0 | 0.6080586 | 0.1963636 | 0.3448911 | 0.6720987 | 0.6118747 | 0.7385553 | 0.1686158 | 0.2567464 | 0.1656436 | 0.05497453 | 2.623249
65.68 | 5 | 4.6 | 5.61 | 0.96 | 5.3 | 0.39 | 3 | 9.4 | 0 | 0 | 0 | 0.01 | 0.05 | 0.7106227 | 0.12 | 0.5946166 | 0.3230905 | 0.7463843 | 0.8822135 | 0.1407461 | 0.3872473 | 0.4251847 | 0.03022466 | 2.628185
65.2 | 4.7 | 5 | 5.44 | 0.59 | 6 | 0.62 | 4 | 8.1 | 0 | 0 | 0 | 0.31 | 0.04 | 0.2014652 | 0.648 | 0.4083223 | 0.5721305 | 0.6799141 | 0.8456166 | 0.1652918 | 0.7120393 | 0.4180286 | 0.03995168 | 2.631444
56.5 | 6.5 | 13 | 5.8 | 0.7 | 4.7 | 0.7 | 4 | 8.1 | 0 | 0 | 0 | 0 | 0 | 0.6080586 | 0.2472727 | 0.2501247 | 0.7294202 | 0.6444023 | 0.7306012 | 0.2505947 | 0.3171981 | 0.04766788 | 0.1549776 | 2.636488
64.9 | 7.1 | 4.1 | 5.7 | 0 | 3.2 | 2.2 | 4.3 | 6.8 | 0 | 0 | 1.7 | 0 | 0 | 0.6336996 | 0.3345455 | 0.416548 | 0.3152819 | 0.6270004 | 0.7769718 | 0.09039168 | 0.3661495 | 0.4415367 | 0.04779053 | 2.63829
63.9 | 0 | 6.5 | 5.3 | 1.8 | 7 | 1.5 | 7.5 | 6.5 | 0 | 0 | 0 | 0 | 0 | 0.4505495 | 0.2545455 | 0.4141892 | 0.529332 | 0.6310955 | 0.6584041 | 0.3445464 | 0.4990736 | 0.2212133 | 0.06741636 | 2.638489
62.5 | 0 | 5 | 5 | 1.5 | 4 | 0 | 10 | 12 | 0 | 0 | 0 | 0 | 0 | 0.4139194 | 0.2436364 | 0.9256812 | 0.5722551 | 0.6536993 | 0.6644675 | 0.3489623 | 0.4314716 | 0.2705978 | 0.07432725 | 2.643453
57.9 | 6.2 | 12.5 | 6.1 | 0 | 5.8 | 0 | 4.5 | 7 | 0 | 0 | 0 | 0 | 0 | 0.6080586 | 0.1963636 | 0.2912531 | 0.6472785 | 0.6215412 | 0.7417764 | 0.173348 | 0.3001537 | 0.2020655 | 0.04357228 | 2.647774
66.7 | 6.1 | 3 | 5.52 | 0.84 | 5.1 | 0.38 | 3.5 | 8.8 | 0 | 0 | 0 | 0.01 | 0.05 | 0.8131868 | 0.04618182 | 0.6253768 | 0.1909535 | 0.740837 | 0.8804 | 0.1197592 | 0.3227932 | 0.4939249 | 0.02954571 | 2.648262
65.2 | 4.7 | 5 | 5.44 | 0.59 | 6 | 0.62 | 4 | 8.1 | 0 | 0 | 0 | 0.31 | 0.04 | 0.7106227 | 0.12 | 0.5286773 | 0.3195659 | 0.6799141 | 0.8456166 | 0.1652918 | 0.345286 | 0.4007167 | 0.03995168 | 2.667733
61.7 | 3 | 9 | 5.6 | 1 | 6 | 0.6 | 6.5 | 6.5 | 0 | 0 | 0 | 0 | 0.1 | 0.4505495 | 0.2545455 | 0.3662036 | 0.6092805 | 0.6255257 | 0.6790498 | 0.2834414 | 0.4581718 | 0.2149523 | 0.05307885 | 2.670246
67.95 | 7.5 | 3.1 | 4.75 | 0 | 5 | 0 | 1.4 | 10 | 0 | 0 | 0 | 0.2 | 0.1 | 0.8168498 | 0.07272727 | 1 | 0.06845084 | 0.5349256 | 1 | 0.02562309 | 0.2537041 | 0.8448014 | 0.05571805 | 2.674861
58.8 | 5.5 | 12.4 | 6.6 | 0 | 5.2 | 0 | 4.4 | 7.1 | 0 | 0 | 0 | 0 | 0 | 0.6080586 | 0.1963636 | 0.2400352 | 0.6770346 | 0.6875422 | 0.7270723 | 0.2094339 | 0.3767891 | 0.1639784 | 0.03673964 | 2.676236
56.6 | 6 | 12.5 | 5.5 | 0 | 4.5 | 2 | 4 | 8.4 | 0 | 0 | 0 | 0.5 | 0 | 0.6080586 | 0.2472727 | 0.2642002 | 0.6587403 | 0.5643118 | 0.7417468 | 0.2064857 | 0.2349322 | 0.100736 | 0.02178176 | 2.677972
67.55 | 1.46 | 1 | 5.21 | 0 | 6.09 | 4.21 | 6.15 | 7.25 | 0 | 0 | 0 | 0.87 | 0.21 | 0.4139194 | 0.2436364 | 0.1841494 | 0.3289021 | 0.6892202 | 0.7782526 | 0.2216766 | 0.5801992 | 0.2687081 | 0.04125762 | 2.678973
63.9 | 0 | 6.5 | 5.3 | 1.8 | 7 | 1.5 | 7.5 | 6.5 | 0 | 0 | 0 | 0 | 0 | 0.08424908 | 0.6181818 | 0.3274871 | 0.7324652 | 0.6310955 | 0.6584041 | 0.3445464 | 0.7641437 | 0.2302519 | 0.06741636 | 2.681241
65.68 | 5 | 4.6 | 5.61 | 0.96 | 5.3 | 0.39 | 3 | 9.4 | 0 | 0 | 0 | 0.01 | 0.05 | 0.8131868 | 0.04618182 | 0.6187959 | 0.2781226 | 0.7463843 | 0.8822135 | 0.1407461 | 0.3151794 | 0.4214706 | 0.03022466 | 2.683947
61.01 | 4.8 | 8 | 5.49 | 0 | 7.5 | 0 | 4.4 | 8.6 | 0 | 0 | 0 | 0.1 | 0.1 | 0.8168498 | 0.07272727 | 0.5830847 | 0.3866268 | 0.6257728 | 0.8562702 | 0.1521705 | 0.1696403 | 0.3490456 | 0.04634744 | 2.685742
67.95 | 7.5 | 3.1 | 4.75 | 0 | 5 | 0 | 1.4 | 10 | 0 | 0 | 0 | 0.2 | 0.1 | 0.6336996 | 0.1818182 | 0.9569503 | 0.1428232 | 0.5349256 | 1 | 0.02562309 | 0.4026169 | 0.8552213 | 0.05571805 | 2.687529
66.18 | 6 | 4 | 5.79 | 0.55 | 6.2 | 0.41 | 2.4 | 8.3 | 0 | 0 | 0 | 0.14 | 0.03 | 0.8131868 | 0.04618182 | 0.6014625 | 0.2165235 | 0.7473779 | 0.916758 | 0.08654767 | 0.3341705 | 0.5353706 | 0.0291476 | 2.691081
66.18 | 6 | 4 | 5.79 | 0.55 | 6.2 | 0.41 | 2.4 | 8.3 | 0 | 0 | 0 | 0.14 | 0.03 | 0.8131868 | 0.04618182 | 0.6014625 | 0.2165235 | 0.7473779 | 0.916758 | 0.08654767 | 0.3341705 | 0.5353706 | 0.0291476 | 2.691081
65.68 | 5 | 4.6 | 5.61 | 0.96 | 5.3 | 0.39 | 3 | 9.4 | 0 | 0 | 0 | 0.01 | 0.05 | 0.2014652 | 0.648 | 0.4743778 | 0.5760259 | 0.7463843 | 0.8822135 | 0.1407461 | 0.7414898 | 0.4430899 | 0.03022466 | 2.691877
64 | 0 | 5 | 5 | 1.4 | 7 | 1.5 | 10 | 6 | 0 | 0 | 0 | 0 | 0.1 | 0.6080586 | 0.12 | 0.5032467 | 0.389001 | 0.5469814 | 0.6050491 | 0.2931534 | 0.2873774 | 0.265114 | 0.08528751 | 2.694605
62.7 | 0 | 7.5 | 5.3 | 1.5 | 8 | 2 | 7 | 6 | 0 | 0 | 0 | 0 | 0 | 0.4505495 | 0.2545455 | 0.3245092 | 0.5530283 | 0.6129587 | 0.6739917 | 0.3719018 | 0.4997289 | 0.1889894 | 0.07014752 | 2.695482
61.01 | 4.8 | 8 | 5.49 | 0 | 7.5 | 0 | 4.4 | 8.6 | 0 | 0 | 0 | 0.1 | 0.1 | 0.6336996 | 0.1818182 | 0.5398631 | 0.4720133 | 0.6257728 | 0.8562702 | 0.1521705 | 0.3044773 | 0.3550044 | 0.04634744 | 2.697229
65.68 | 5 | 4.6 | 5.61 | 0.96 | 5.3 | 0.39 | 3 | 9.4 | 0 | 0 | 0 | 0.01 | 0.05 | 0.6080586 | 0.1963636 | 0.5704235 | 0.3699018 | 0.7463843 | 0.8822135 | 0.1407461 | 0.4590772 | 0.4288628 | 0.03022466 | 2.699231
66.7 | 6.1 | 3 | 5.52 | 0.84 | 5.1 | 0.38 | 3.5 | 8.8 | 0 | 0 | 0 | 0.01 | 0.05 | 0.7106227 | 0.12 | 0.601185 | 0.2342196 | 0.740837 | 0.8804 | 0.1197592 | 0.3954446 | 0.4980053 | 0.02954571 | 2.705436
69.25 | 0 | 0 | 5.75 | 1.2 | 10.5 | 1 | 9 | 3.3 | 0 | 0 | 0 | 0 | 0 | 0.4139194 | 0.2436364 | 0.3105166 | 0.2896133 | 0.7515483 | 0.7121463 | 0.2562344 | 0.6189973 | 0.4323149 | 0.03766735 | 2.70757
52.71 | 0 | 15 | 2.64 | 3.7 | 2.31 | 0.53 | 20.5 | 1.63 | 0 | 0 | 0 | 0.98 | 0 | 0 | 0.4727273 | 0.7921656 | 0.9658459 | 0.292034 | 0 | 0.8198613 | 0.4102608 | 0.09349619 | 0.1722086 | 2.71265
63 | 0 | 5 | 5.25 | 1.25 | 6 | 0.5 | 10 | 9 | 0 | 0 | 0 | 0 | 0 | 0.08424908 | 0.6181818 | 0.6046796 | 0.7073903 | 0.6134581 | 0.6483477 | 0.2824852 | 0.6698469 | 0.3108304 | 0.0707938 | 2.722634
67.79 | 5.8 | 3.5 | 5.8 | 0.6 | 5.2 | 0.47 | 2.7 | 8 | 0 | 0 | 0 | 0.1 | 0.04 | 0.7106227 | 0.12 | 0.5922801 | 0.22585 | 0.7351931 | 0.8867609 | 0.07036164 | 0.400676 | 0.5749613 | 0.03033012 | 2.723127
67.79 | 5.8 | 3.5 | 5.8 | 0.6 | 5.2 | 0.47 | 2.7 | 8 | 0 | 0 | 0 | 0.1 | 0.04 | 0.2014652 | 0.648 | 0.4718996 | 0.4687031 | 0.7351931 | 0.8867609 | 0.07036164 | 0.760235 | 0.5964986 | 0.03033012 | 2.725912
66.7 | 6.1 | 3 | 5.52 | 0.84 | 5.1 | 0.38 | 3.5 | 8.8 | 0 | 0 | 0 | 0.01 | 0.05 | 0.2014652 | 0.648 | 0.480884 | 0.4775823 | 0.740837 | 0.8804 | 0.1197592 | 0.7524613 | 0.5176764 | 0.02954571 | 2.729489
62.2 | 0 | 8 | 5 | 1.8 | 5 | 2 | 7 | 8 | 0 | 0 | 0 | 1 | 0 | 0.08424908 | 0.6181818 | 0.4569069 | 0.804793 | 0.602477 | 0.6428227 | 0.3666585 | 0.7035798 | 0.1981618 | 0.07560311 | 2.736397
66.73 | 6 | 3.5 | 5.62 | 0.75 | 5.4 | 0.45 | 2.7 | 8.8 | 0 | 0 | 0 | 0.01 | 0.04 | 0.8131868 | 0.04618182 | 0.6244471 | 0.1993685 | 0.7390675 | 0.9039857 | 0.09498461 | 0.3264046 | 0.5236362 | 0.02984499 | 2.736476
66.73 | 6 | 3.5 | 5.62 | 0.75 | 5.4 | 0.45 | 2.7 | 8.8 | 0 | 0 | 0 | 0.01 | 0.04 | 0.8131868 | 0.04618182 | 0.6244471 | 0.1993685 | 0.7390675 | 0.9039857 | 0.09498461 | 0.3264046 | 0.5236362 | 0.02984499 | 2.736476
66.73 | 6 | 3.5 | 5.62 | 0.75 | 5.4 | 0.45 | 2.7 | 8.8 | 0 | 0 | 0 | 0.01 | 0.04 | 0.7106227 | 0.12 | 0.6002548 | 0.2428404 | 0.7390675 | 0.9039857 | 0.09498461 | 0.3992818 | 0.5278668 | 0.02984499 | 2.737511
66.18 | 6 | 4 | 5.79 | 0.55 | 6.2 | 0.41 | 2.4 | 8.3 | 0 | 0 | 0 | 0.14 | 0.03 | 0.7106227 | 0.12 | 0.5772575 | 0.2603588 | 0.7473779 | 0.916758 | 0.08654767 | 0.4066524 | 0.5396605 | 0.0291476 | 2.748266
57.8 | 6.5 | 12 | 6.2 | 0 | 6 | 0 | 4.5 | 7 | 0 | 0 | 0 | 0 | 0 | 0.6080586 | 0.1963636 | 0.2876401 | 0.6447367 | 0.6453134 | 0.7513401 | 0.1805243 | 0.3282077 | 0.2028566 | 0.04063705 | 2.75297
64.92 | 5.8 | 4.8 | 5.78 | 0 | 6.8 | 0 | 3.8 | 7.5 | 0 | 0 | 0 | 0.5 | 0.1 | 0.6336996 | 0.1818182 | 0.5426545 | 0.3311116 | 0.7082995 | 0.8796665 | 0.1299421 | 0.420161 | 0.5105149 | 0.03552684 | 2.757396
63.93 | 7.2 | 6.4 | 5.47 | 0 | 5.2 | 0 | 1.8 | 9.5 | 0 | 0 | 0 | 0.3 | 0.2 | 0.6336996 | 0.1818182 | 0.7426386 | 0.3472842 | 0.6301473 | 0.9355655 | 0.0465446 | 0.3559608 | 0.6188872 | 0.04320262 | 2.765669
66.14 | 6 | 4.5 | 5.36 | 0 | 6 | 0 | 3 | 8.6 | 0 | 0 | 0 | 0.3 | 0.1 | 0.6336996 | 0.1818182 | 0.7060026 | 0.269673 | 0.6323634 | 0.9168281 | 0.07118287 | 0.3829518 | 0.6349554 | 0.04357831 | 2.766413
63.93 | 7.2 | 6.4 | 5.47 | 0 | 5.2 | 0 | 1.8 | 9.5 | 0 | 0 | 0 | 0.3 | 0.2 | 0.8168498 | 0.07272727 | 0.7857809 | 0.2659496 | 0.6301473 | 0.9355655 | 0.0465446 | 0.2186413 | 0.610575 | 0.04320262 | 2.770852
67.02 | 6.5 | 4 | 5.18 | 0 | 5.5 | 0 | 2.4 | 9 | 0 | 0 | 0 | 0.3 | 0.1 | 0.6336996 | 0.1818182 | 0.8091277 | 0.2191406 | 0.5991007 | 0.9423767 | 0.04359182 | 0.3859098 | 0.7323247 | 0.04709784 | 2.772322
66.18 | 6 | 4 | 5.79 | 0.55 | 6.2 | 0.41 | 2.4 | 8.3 | 0 | 0 | 0 | 0.14 | 0.03 | 0.5604396 | 0.2181818 | 0.5417894 | 0.3278193 | 0.7473779 | 0.916758 | 0.08654767 | 0.5123509 | 0.5458672 | 0.0291476 | 2.772395
64.92 | 5.8 | 4.8 | 5.78 | 0 | 6.8 | 0 | 3.8 | 7.5 | 0 | 0 | 0 | 0.5 | 0.1 | 0.8168498 | 0.07272727 | 0.5859183 | 0.2504718 | 0.7082995 | 0.8796665 | 0.1299421 | 0.2888685 | 0.5031692 | 0.03552684 | 2.773055
60.9 | 0 | 7.9 | 5.2 | 0 | 12.9 | 0 | 5.5 | 7.6 | 0 | 0 | 0 | 0 | 0 | 0.4139194 | 0.2436364 | 0.4725177 | 0.5570527 | 0.6000623 | 0.8906541 | 0.3313767 | 0.5086101 | 0.3568141 | 0.06568683 | 2.777427
62.5 | 0 | 5 | 5 | 1.5 | 4 | 0 | 10 | 12 | 0 | 0 | 0 | 0 | 0 | 0.2014652 | 0.3709091 | 0.8756991 | 0.6886361 | 0.6536993 | 0.6644675 | 0.3489623 | 0.5804196 | 0.2763376 | 0.07432725 | 2.783904
67.79 | 5.8 | 3.5 | 5.8 | 0.6 | 5.2 | 0.47 | 2.7 | 8 | 0 | 0 | 0 | 0.1 | 0.04 | 0.8131868 | 0.04618182 | 0.6164878 | 0.1826745 | 0.7351931 | 0.8867609 | 0.07036164 | 0.3274888 | 0.5704938 | 0.03033012 | 2.789863
66.14 | 6 | 4.5 | 5.36 | 0 | 6 | 0 | 3 | 8.6 | 0 | 0 | 0 | 0.3 | 0.1 | 0.8168498 | 0.07272727 | 0.7491811 | 0.1910649 | 0.6323634 | 0.9168281 | 0.07118287 | 0.2448545 | 0.6264999 | 0.04357831 | 2.794488
67.02 | 6.5 | 4 | 5.18 | 0 | 5.5 | 0 | 2.4 | 9 | 0 | 0 | 0 | 0.3 | 0.1 | 0.8168498 | 0.07272727 | 0.85226 | 0.1422066 | 0.5991007 | 0.9423767 | 0.04359182 | 0.2441601 | 0.7230008 | 0.04709784 | 2.812913
65.71 | 1.43 | 0.99 | 5.07 | 0 | 8.99 | 0.83 | 7.15 | 8.7 | 0 | 0 | 0 | 0.85 | 0.28 | 0.4139194 | 0.2436364 | 0.392354 | 0.3376133 | 0.7153088 | 0.8645328 | 0.3059261 | 0.5799801 | 0.3120744 | 0.03849549 | 2.822887
66.1 | 6 | 4 | 5.5 | 0 | 4.5 | 1 | 4 | 8.4 | 0 | 0 | 0 | 0.5 | 0 | 0.6080586 | 0.2472727 | 0.5785663 | 0.2970714 | 0.6648801 | 0.8488272 | 0.1039665 | 0.4115497 | 0.5309245 | 0.04014726 | 2.824256
65.2 | 4.7 | 5 | 5.44 | 0.59 | 6 | 0.62 | 4 | 8.1 | 0 | 0 | 0 | 0.31 | 0.04 | 0.4505495 | 0.2545455 | 0.467244 | 0.4419437 | 0.6799141 | 0.8456166 | 0.1652918 | 0.5335109 | 0.4096666 | 0.03995168 | 2.8327
64.5 | 0 | 5 | 5.4 | 0.9 | 10 | 0 | 10.1 | 4 | 0 | 0 | 0 | 0 | 0.1 | 0.6080586 | 0.12 | 0.5037506 | 0.3476536 | 0.6015353 | 0.6466694 | 0.3610177 | 0.3836674 | 0.4269253 | 0.07757775 | 2.838849
60.64 | 0 | 9 | 3.62 | 4.3 | 3.91 | 1.98 | 12.6 | 3.95 | 0 | 0 | 0 | 0 | 0 | 0 | 0.4727273 | 0.5385189 | 0.8597897 | 0.4741887 | 0.3331989 | 0.6054548 | 0.6963493 | 0.09853901 | 0.1009326 | 2.840106
66.73 | 6 | 3.5 | 5.62 | 0.75 | 5.4 | 0.45 | 2.7 | 8.8 | 0 | 0 | 0 | 0.01 | 0.04 | 0.2014652 | 0.648 | 0.479951 | 0.4873607 | 0.7390675 | 0.9039857 | 0.09498461 | 0.7573741 | 0.548262 | 0.02984499 | 2.853272
66.18 | 6 | 4 | 5.79 | 0.55 | 6.2 | 0.41 | 2.4 | 8.3 | 0 | 0 | 0 | 0.14 | 0.03 | 0.2014652 | 0.648 | 0.4568905 | 0.5069233 | 0.7473779 | 0.916758 | 0.08654767 | 0.7628976 | 0.5603418 | 0.0291476 | 2.863858
61.3 | 0 | 8.1 | 4.9 | 0.9 | 12.9 | 0 | 5.9 | 6 | 0 | 0 | 0 | 0 | 0 | 0.4139194 | 0.2436364 | 0.4632346 | 0.5415433 | 0.5699749 | 0.8318508 | 0.3747117 | 0.5182247 | 0.3510274 | 0.07151534 | 2.869818
62.5 | 0 | 5 | 5 | 1.5 | 4 | 0 | 10 | 12 | 0 | 0 | 0 | 0 | 0 | 0.6080586 | 0.04618182 | 0.9713024 | 0.4745477 | 0.6536993 | 0.6644675 | 0.3489623 | 0.294298 | 0.2652475 | 0.07432725 | 2.883661
70.4 | 0 | 0 | 5.6 | 0 | 7.5 | 0 | 10.3 | 6.2 | 0 | 0 | 0 | 0 | 0 | 0.4029304 | 0.12 | 0.5198497 | 0.2835911 | 0.74038 | 0.7066116 | 0.3494966 | 0.60656 | 0.5268548 | 0.041894 | 2.911956
65.68 | 5 | 4.6 | 5.61 | 0.96 | 5.3 | 0.39 | 3 | 9.4 | 0 | 0 | 0 | 0.01 | 0.05 | 0.4505495 | 0.2545455 | 0.5332426 | 0.445648 | 0.7463843 | 0.8822135 | 0.1407461 | 0.5689241 | 0.4344413 | 0.03022466 | 2.918869
61.6 | 3 | 8 | 6.2 | 0 | 5 | 2 | 7 | 7 | 0 | 0 | 0 | 0 | 0.2 | 0.08424908 | 0.6181818 | 0.1551132 | 0.8049599 | 0.6818104 | 0.6664673 | 0.2858265 | 0.7597452 | 0.191399 | 0.04584793 | 2.922725
63.15 | 2.7 | 8 | 5.5 | 0.5 | 6.2 | 0.5 | 6.1 | 7.2 | 0 | 0 | 0 | 0 | 0.15 | 0.08424908 | 0.6545455 | 0.3665049 | 0.7538797 | 0.6051525 | 0.730637 | 0.2217461 | 0.70667 | 0.3302303 | 0.05769545 | 2.927883
59.7 | 3 | 9.5 | 5.6 | 0.6 | 6 | 0.6 | 6.5 | 8.2 | 0 | 0 | 0.1 | 0 | 0.2 | 0.08424908 | 0.6545455 | 0.3211816 | 0.8780125 | 0.6149281 | 0.7116683 | 0.2608695 | 0.6585034 | 0.168477 | 0.05497684 | 2.944483
57.95 | 3.2 | 10 | 5.8 | 0.9 | 6.6 | 0.7 | 6.8 | 7.8 | 0 | 0 | 0 | 0 | 0.25 | 0.08424908 | 0.6545455 | 0.260042 | 0.9298513 | 0.6607977 | 0.6918642 | 0.3420127 | 0.7129898 | 0.09325082 | 0.05623225 | 2.951823
68.62 | 0 | 0 | 5.25 | 0 | 13.64 | 0 | 8.44 | 4.05 | 0 | 0 | 0 | 0 | 0 | 0.4139194 | 0.2436364 | 0.3786006 | 0.2542855 | 0.8511284 | 0.8451385 | 0.4907995 | 0.7405901 | 0.5288397 | 0.02318192 | 2.962369
60.7 | 3 | 9.5 | 5.7 | 0.6 | 6.5 | 0.6 | 6.5 | 6.7 | 0 | 0 | 0 | 0 | 0.2 | 0.08424908 | 0.6545455 | 0.2616997 | 0.8393292 | 0.6213107 | 0.694241 | 0.283281 | 0.7068251 | 0.215047 | 0.05365316 | 2.962843
66.3 | 6 | 4 | 5.7 | 0 | 4.5 | 1 | 4 | 8 | 0 | 0 | 0 | 0.5 | 0 | 0.6080586 | 0.1963636 | 0.5401611 | 0.3030801 | 0.6918468 | 0.8395544 | 0.1027895 | 0.4284422 | 0.5228034 | 0.03703785 | 2.963788
57.4 | 6 | 12.5 | 5.6 | 0 | 4.5 | 2 | 4 | 8 | 0 | 0 | 0 | 0 | 0 | 0.6080586 | 0.1963636 | 0.2436134 | 0.6438775 | 0.5706395 | 0.7336991 | 0.1811911 | 0.2513025 | 0.1254081 | 0.05863209 | 2.964966
65.89 | 4.6 | 6.5 | 5.8 | 0.6 | 5.2 | 0.47 | 2.7 | 8 | 0 | 0 | 0 | 0.2 | 0.04 | 0.6336996 | 0.1090909 | 0.5427725 | 0.3869012 | 0.6867284 | 0.8472516 | 0.1105343 | 0.4051128 | 0.4728399 | 0.03948944 | 2.968576
59.3 | 3 | 9.5 | 5.6 | 0.6 | 6.5 | 0.6 | 6.5 | 8.2 | 0 | 0 | 0 | 0 | 0.2 | 0.08424908 | 0.6545455 | 0.3089449 | 0.8813447 | 0.6230767 | 0.7210508 | 0.2716724 | 0.6687372 | 0.1592417 | 0.05351459 | 2.97635
61.7 | 3 | 9 | 5.6 | 1 | 6 | 0.6 | 6.5 | 6.5 | 0 | 0 | 0 | 0 | 0.1 | 0.08424908 | 0.6181818 | 0.2794196 | 0.8187939 | 0.6255257 | 0.6790498 | 0.2834414 | 0.7218386 | 0.2238849 | 0.05307885 | 2.979093
60.64 | 0 | 9 | 3.62 | 4.3 | 3.91 | 1.98 | 12.6 | 3.95 | 0 | 0 | 0 | 0 | 0 | 0 | 0.3054545 | 0.5385189 | 0.8597897 | 0.4741887 | 0.3331989 | 0.6054548 | 0.6963493 | 0.09853901 | 0.1277059 | 2.993436
60.75 | 2.9 | 9.7 | 5.65 | 1 | 6.4 | 0.6 | 6.4 | 6.5 | 0 | 0 | 0 | 0 | 0.1 | 0.08424908 | 0.6545455 | 0.255976 | 0.8515879 | 0.6303349 | 0.6805302 | 0.3109113 | 0.7270864 | 0.193811 | 0.05172068 | 3.007748
62.2 | 0 | 8 | 5 | 1.8 | 5 | 2 | 7 | 8 | 0 | 0 | 0 | 1 | 0 | 0.4505495 | 0.1818182 | 0.5433871 | 0.596303 | 0.602477 | 0.6428227 | 0.3666585 | 0.4376295 | 0.189657 | 0.07560311 | 3.0306
66.21 | 4.6 | 6.5 | 5.52 | 0.84 | 5.1 | 0.38 | 2.5 | 8.1 | 0 | 0 | 0 | 0.2 | 0.05 | 0.6336996 | 0.1090909 | 0.6205737 | 0.3656734 | 0.6542201 | 0.8518582 | 0.1138634 | 0.3918654 | 0.516522 | 0.04375933 | 3.032619
52.71 | 0 | 15 | 2.64 | 3.7 | 2.31 | 0.53 | 20.5 | 1.63 | 0 | 0 | 0 | 0.98 | 0 | 0 | 0.3054545 | 0.7921656 | 0.9658459 | 0.292034 | 0 | 0.8198613 | 0.4102608 | 0.09349619 | 0.156034 | 3.125806
61.1 | 0 | 8.4 | 4.9 | 0.9 | 11 | 1.9 | 5.8 | 6 | 0 | 0 | 0 | 0 | 0 | 0.4139194 | 0.2436364 | 0.2832321 | 0.5675952 | 0.5572632 | 0.775894 | 0.3844546 | 0.5080925 | 0.216195 | 0.0761568 | 3.126781
67.95 | 7.5 | 3.1 | 4.75 | 0 | 5 | 0 | 1.4 | 10 | 0 | 0 | 0 | 0.2 | 0.1 | 0.4505495 | 0.2545455 | 0.9138563 | 0.2228165 | 0.5349256 | 1 | 0.02562309 | 0.5501418 | 0.8654602 | 0.05571805 | 3.153205
61.01 | 4.8 | 8 | 5.49 | 0 | 7.5 | 0 | 4.4 | 8.6 | 0 | 0 | 0 | 0.1 | 0.1 | 0.4505495 | 0.2545455 | 0.496597 | 0.563853 | 0.6257728 | 0.8562702 | 0.1521705 | 0.4382932 | 0.3608598 | 0.04634744 | 3.167022
64.92 | 5.8 | 4.8 | 5.78 | 0 | 6.8 | 0 | 3.8 | 7.5 | 0 | 0 | 0 | 0.5 | 0.1 | 0.4505495 | 0.2545455 | 0.4993462 | 0.4178459 | 0.7082995 | 0.8796665 | 0.1299421 | 0.550601 | 0.5177331 | 0.03552684 | 3.201943
67.31 | 0 | 0 | 5.19 | 0 | 14.81 | 0 | 8.34 | 4.35 | 0 | 0 | 0 | 0 | 0 | 0.4139194 | 0.2436364 | 0.3784375 | 0.2528005 | 0.8638396 | 0.8759397 | 0.493453 | 0.751014 | 0.5276871 | 0.020285 | 3.225568
59.9 | 0 | 7.3 | 5.3 | 0 | 18.6 | 0 | 5.5 | 3.4 | 0 | 0 | 0 | 0 | 0 | 0.4139194 | 0.2436364 | 0.2917515 | 0.4944849 | 0.7800253 | 0.9315716 | 0.6953057 | 0.8494599 | 0.4083007 | 0.02377188 | 3.232234
60.1 | 0 | 7.5 | 5.2 | 0 | 16.6 | 0 | 5.5 | 5.1 | 0 | 0 | 0 | 0 | 0 | 0.4139194 | 0.2436364 | 0.3603708 | 0.5196142 | 0.6560611 | 0.9219896 | 0.4871876 | 0.6446453 | 0.3894662 | 0.04009887 | 3.243286
66.14 | 6 | 4.5 | 5.36 | 0 | 6 | 0 | 3 | 8.6 | 0 | 0 | 0 | 0.3 | 0.1 | 0.4505495 | 0.2545455 | 0.6627798 | 0.3542219 | 0.6323634 | 0.9168281 | 0.07118287 | 0.5199733 | 0.6432641 | 0.04357831 | 3.243534
60.6 | 0 | 8.2 | 5.1 | 0 | 10.9 | 1.9 | 5.6 | 7.7 | 0 | 0 | 0 | 0 | 0 | 0.4139194 | 0.2436364 | 0.4230186 | 0.5295937 | 0.3587651 | 0.829763 | 0.2859043 | 0.3157589 | 0.3407138 | 0.1260354 | 3.249198
67.02 | 6.5 | 4 | 5.18 | 0 | 5.5 | 0 | 2.4 | 9 | 0 | 0 | 0 | 0.3 | 0.1 | 0.4505495 | 0.2545455 | 0.7659509 | 0.3018892 | 0.5991007 | 0.9423767 | 0.04359182 | 0.5264763 | 0.7414867 | 0.04709784 | 3.255996
59.7 | 3 | 9.5 | 5.6 | 0.6 | 6 | 0.6 | 6.5 | 8.2 | 0 | 0 | 0.1 | 0 | 0.2 | 0.08424908 | 0.4727273 | 0.3211816 | 0.8780125 | 0.6149281 | 0.7116683 | 0.2608695 | 0.6585034 | 0.168477 | 0.05569409 | 3.267172
64.55 | 2.5 | 7.8 | 5.3 | 0.4 | 6 | 0.5 | 5.8 | 7 | 0 | 0 | 0 | 0 | 0.15 | 0.08424908 | 0.4727273 | 0.4936528 | 0.6889379 | 0.5589921 | 0.7386037 | 0.1894322 | 0.7048305 | 0.475461 | 0.0664108 | 3.298853
57.95 | 3.2 | 10 | 5.8 | 0.9 | 6.6 | 0.7 | 6.8 | 7.8 | 0 | 0 | 0 | 0 | 0.25 | 0.08424908 | 0.4727273 | 0.260042 | 0.9298513 | 0.6607977 | 0.6918642 | 0.3420127 | 0.7129898 | 0.09325082 | 0.04777451 | 3.308564
63.15 | 2.7 | 8 | 5.5 | 0.5 | 6.2 | 0.5 | 6.1 | 7.2 | 0 | 0 | 0 | 0 | 0.15 | 0.08424908 | 0.4727273 | 0.3665049 | 0.7538797 | 0.6051525 | 0.730637 | 0.2217461 | 0.70667 | 0.3302303 | 0.05769545 | 3.330008
57.45 | 3.2 | 10 | 6 | 1 | 6.6 | 0.7 | 7 | 7.8 | 0 | 0 | 0 | 0 | 0.25 | 0.08424908 | 0.4727273 | 0.2478028 | 0.9517862 | 0.6900822 | 0.681099 | 0.3698772 | 0.7480004 | 0.07445351 | 0.04175759 | 3.332438
60.75 | 2.9 | 9.7 | 5.65 | 1 | 6.4 | 0.6 | 6.4 | 6.5 | 0 | 0 | 0 | 0 | 0.1 | 0.08424908 | 0.4727273 | 0.255976 | 0.8515879 | 0.6303349 | 0.6805302 | 0.3109113 | 0.7270864 | 0.193811 | 0.05172068 | 3.387034
67.95 | 7.5 | 3.1 | 4.75 | 0 | 5 | 0 | 1.4 | 10 | 0 | 0 | 0 | 0.2 | 0.1 | 0.08424908 | 0.6181818 | 0.8275351 | 0.4024227 | 0.5349256 | 1 | 0.02562309 | 0.8410273 | 0.8853955 | 0.05571805 | 3.534914
61.01 | 4.8 | 8 | 5.49 | 0 | 7.5 | 0 | 4.4 | 8.6 | 0 | 0 | 0 | 0.1 | 0.1 | 0.08424908 | 0.6181818 | 0.4099314 | 0.7700579 | 0.6257728 | 0.8562702 | 0.1521705 | 0.7028618 | 0.3722604 | 0.04634744 | 3.540079
64.55 | 2.5 | 7.8 | 5.3 | 0.4 | 6 | 0.5 | 5.8 | 7 | 0 | 0 | 0 | 0 | 0.15 | 0.08424908 | 0.3454545 | 0.4936528 | 0.6889379 | 0.5589921 | 0.7386037 | 0.1894322 | 0.7048305 | 0.475461 | 0.0664108 | 3.567026
63.93 | 7.2 | 6.4 | 5.47 | 0 | 5.2 | 0 | 1.8 | 9.5 | 0 | 0 | 0 | 0.3 | 0.2 | 0.08424908 | 0.6181818 | 0.6129452 | 0.6311856 | 0.6301473 | 0.9355655 | 0.0465446 | 0.7615159 | 0.6429581 | 0.04320262 | 3.57565
67.02 | 6.5 | 4 | 5.18 | 0 | 5.5 | 0 | 2.4 | 9 | 0 | 0 | 0 | 0.3 | 0.1 | 0.08424908 | 0.6181818 | 0.6794641 | 0.4876819 | 0.5991007 | 0.9423767 | 0.04359182 | 0.8040596 | 0.7593251 | 0.04709784 | 3.592954
57.45 | 3.2 | 10 | 6 | 1 | 6.6 | 0.7 | 7 | 7.8 | 0 | 0 | 0 | 0 | 0.25 | 0.01098901 | 0.3454545 | 0.2304291 | 1 | 0.6900822 | 0.681099 | 0.3698772 | 0.7982046 | 0.07571488 | 0.04175759 | 3.646404
60.75 | 2.9 | 9.7 | 5.65 | 1 | 6.4 | 0.6 | 6.4 | 6.5 | 0 | 0 | 0 | 0 | 0.1 | 0.08424908 | 0.3454545 | 0.255976 | 0.8515879 | 0.6303349 | 0.6805302 | 0.3109113 | 0.7270864 | 0.193811 | 0.05172068 | 3.677607
63.15 | 2.7 | 8 | 5.5 | 0.5 | 6.2 | 0.5 | 6.1 | 7.2 | 0 | 0 | 0 | 0 | 0.15 | 0.08424908 | 0.3454545 | 0.3665049 | 0.7538797 | 0.6051525 | 0.730637 | 0.2217461 | 0.70667 | 0.3302303 | 0.05769545 | 3.683947
59.7 | 3 | 9.5 | 5.6 | 0.6 | 6 | 0.6 | 6.5 | 8.2 | 0 | 0 | 0.1 | 0 | 0.2 | 0.08424908 | 0.3454545 | 0.3211816 | 0.8780125 | 0.6149281 | 0.7116683 | 0.2608695 | 0.6585034 | 0.168477 | 0.05479663 | 3.703291
57.95 | 3.2 | 10 | 5.8 | 0.9 | 6.6 | 0.7 | 6.8 | 7.8 | 0 | 0 | 0 | 0 | 0.25 | 0.08424908 | 0.3454545 | 0.260042 | 0.9298513 | 0.6607977 | 0.6918642 | 0.3420127 | 0.7129898 | 0.09325082 | 0.04652659 | 3.722634
59.3 | 3 | 9.5 | 5.6 | 0.6 | 6.5 | 0.6 | 6.5 | 8.2 | 0 | 0 | 0 | 0 | 0.2 | 0.08424908 | 0.2545455 | 0.3089449 | 0.8813447 | 0.6230767 | 0.7210508 | 0.2716724 | 0.6687372 | 0.1592417 | 0.05333885 | 4.068186
60.7 | 3 | 9.5 | 5.7 | 0.6 | 6.5 | 0.6 | 6.5 | 6.7 | 0 | 0 | 0 | 0 | 0.2 | 0.08424908 | 0.2545455 | 0.2616997 | 0.8393292 | 0.6213107 | 0.694241 | 0.283281 | 0.7068251 | 0.215047 | 0.05365316 | 4.100853
60.5 | 3 | 9.5 | 5.6 | 0.6 | 6 | 0.6 | 6.5 | 7.5 | 0 | 0 | 0 | 0 | 0.2 | 0.08424908 | 0.2545455 | 0.3032264 | 0.8512792 | 0.6097167 | 0.6997288 | 0.2577029 | 0.6735352 | 0.2024205 | 0.05346421 | 4.176091
63.2 | 3 | 7.5 | 5.75 | 1.5 | 5.9 | 0 | 8 | 5 | 0 | 0 | 0 | 0 | 0.15 | 0.2014652 | 0.7490909 | 0.3526608 | 0.6909218 | 0.6599062 | 0.6165342 | 0.3094334 | 0.6788555 | 0.2672542 | 0.04785163 | 1.800029