## Sheet1
错配度δ/% | 有效扩散系数-lg(x)(m2/s) | γ'_Vf/% | γ'固溶温度/℃ | 反相畴界能mJ/m2 | 剪切模量/Gpa | 层错能mJ/m2 | γ通道宽度/nm
1 | -0.4426084 | -0.1766973 | 0.114386 | -0.09140093 | -0.3390983 | 0.5348684 | 0.07158725
-0.4426084 | 1 | -0.2163303 | -0.4793301 | 0.3407185 | 0.4401599 | -0.6864264 | 0.1057301
-0.1766973 | -0.2163303 | 1 | 0.526942 | -0.3283831 | 0.1593552 | 0.1303968 | -0.5282566
0.114386 | -0.4793301 | 0.526942 | 1 | -0.6133773 | -0.02384493 | 0.5782054 | -0.4942922
-0.09140093 | 0.3407185 | -0.3283831 | -0.6133773 | 1 | 0.2636037 | -0.4333174 | 0.257061
-0.3390983 | 0.4401599 | 0.1593552 | -0.02384493 | 0.2636037 | 1 | 0.01110531 | 0.008191188
0.5348684 | -0.6864264 | 0.1303968 | 0.5782054 | -0.4333174 | 0.01110531 | 1 | -0.06458823
0.07158725 | 0.1057301 | -0.5282566 | -0.4942922 | 0.257061 | 0.008191188 | -0.06458823 | 1