## Sheet1
Ni | Re | Co | Al | Ti | W | Mo | Cr | Ta | C | B | Y | Nb | Hf | Test.T | Test.S | 错配度δ/% | 有效扩散系数-lg(x)(m2/s) | γ'_Vf/% | γ'固溶温度/℃ | 反相畴界能mJ/m2 | 剪切模量/Gpa | 层错能mJ/m2 | γ通道宽度/nm | 蠕变寿命lg(y)/h
65.146 | 3.1 | 7.5 | 5.9 | 1.5 | 0 | 3.65 | 8 | 5 | 0.05 | 0.004 | 0 | 0 | 0.15 | 1148 | 90 | 0.1593583 | 18.0276 | 67.68648 | 1220.5065 | 210.965 | 55.94773 | 33.72795 | 25.21095 | 1.477121
59.885 | 0 | 10 | 5 | 2 | 12 | 0 | 9 | 0 | 0.1 | 0.015 | 0 | 0 | 2 | 1093 | 138 | 0.0836969 | 18.75472 | 65.28673 | 1242.85 | 209.9197 | 56.70996 | 33.86577 | 31.24275 | 1.477121
67.281 | 3 | 5 | 6 | 1 | 3 | 1.5 | 7 | 6 | 0.004 | 0.05 | 0.015 | 0 | 0.15 | 1093 | 138 | 0.1008967 | 18.16455 | 71.87439 | 1255.388 | 209.4862 | 57.64024 | 35.24741 | 21.14032 | 1.480007
64.2945 | 3 | 7.5 | 6.5 | 0 | 3 | 1.5 | 8 | 6 | 0.05 | 0.004 | 0.0015 | 0 | 0.15 | 1093 | 138 | -0.009841844 | 18.78672 | 70.45556 | 1246.63 | 209.9197 | 57.32639 | 32.48655 | 23.73607 | 1.499687
62.5 | 0 | 5 | 5 | 1.5 | 4 | 0 | 10 | 12 | 0 | 0 | 0 | 0 | 0 | 982 | 248.4 | 0.09497597 | 20.13448 | 68.38027 | 1262.6265 | 209.9197 | 59.53627 | 32.12665 | 34.14058 | 1.518514
63.896 | 6 | 7.5 | 6.4 | 0 | 2 | 0 | 8 | 6 | 0.05 | 0.004 | 0 | 0 | 0.15 | 1093 | 138 | 0.06390712 | 18.72569 | 67.80277 | 1249.1133 | 206.5847 | 56.59261 | 36.08462 | 21.75833 | 1.549003
64.2945 | 3 | 7.5 | 6.5 | 0 | 3 | 1.5 | 8 | 6 | 0.05 | 0.004 | 0.0015 | 0 | 0.15 | 1148 | 90 | 0.04354581 | 18.20699 | 70.45556 | 1246.63 | 209.9197 | 55.85629 | 32.16875 | 23.73607 | 1.593286
64.896 | 3 | 7.5 | 6.5 | 1 | 3 | 0.5 | 5 | 8 | 0.004 | 0.05 | 0.05 | 0 | 0.5 | 1093 | 138 | 0.2372782 | 19.06413 | 78.49012 | 1270.245 | 210.6587 | 58.20008 | 33.4735 | 15.34765 | 1.62634
62.281 | 3 | 10 | 6 | 1 | 3 | 1.5 | 7 | 6 | 0.004 | 0.05 | 0.015 | 0 | 0.15 | 1093 | 138 | 0.1210619 | 19.1484 | 67.35142 | 1243.313 | 212.3678 | 57.18942 | 31.10873 | 25.21353 | 1.631444
64.046 | 3 | 7.5 | 6.2 | 0 | 5 | 1.5 | 6 | 6.5 | 0.004 | 0.05 | 0.05 | 0 | 0.15 | 1093 | 138 | 0.0537849 | 18.64261 | 70.27506 | 1269.9209 | 211.0825 | 57.65179 | 34.86029 | 23.7207 | 1.634477
60.996 | 4.5 | 7.5 | 5.8 | 5 | 0 | 3 | 8 | 5 | 0.05 | 0.004 | 0 | 0 | 0.15 | 982 | 276 | 0.2226938 | 20.78361 | 83.49871 | 1206.2531 | 217.2968 | 62.99059 | 26.21737 | 10.58298 | 1.641474
64.396 | 4.5 | 7.5 | 6.4 | 0 | 0 | 3 | 8 | 6 | 0.05 | 0.004 | 0 | 0 | 0.15 | 1093 | 138 | 0.05926128 | 18.5902 | 68.46444 | 1233.0303 | 208.6245 | 57.15561 | 36.87823 | 22.99241 | 1.644439
62.646 | 3 | 7.5 | 5.75 | 1.5 | 5.9 | 0.5 | 8 | 5 | 0.05 | 0.004 | 0 | 0 | 0.15 | 982 | 276 | -0.04544092 | 20.19641 | 69.32285 | 1251.33005 | 212.4163 | 60.49674 | 29.79758 | 22.18914 | 1.64836
62.646 | 3 | 7.5 | 5.75 | 1.5 | 5.9 | 0.5 | 8 | 5 | 0.05 | 0.004 | 0 | 0 | 0.15 | 1093 | 138 | 0.06231487 | 18.8672 | 69.32285 | 1251.33005 | 212.4163 | 57.53323 | 29.23702 | 22.18914 | 1.658011
63.396 | 4.5 | 7.5 | 6.4 | 0 | 4 | 0 | 8 | 6 | 0.05 | 0.004 | 0 | 0 | 0.15 | 1093 | 138 | 0.04775397 | 18.80359 | 69.54258 | 1255.6503 | 208.4499 | 56.96226 | 34.34957 | 21.50668 | 1.662758
65.081 | 3 | 7.5 | 6.2 | 0 | 5 | 1.5 | 5 | 6.5 | 0.004 | 0.05 | 0.015 | 0 | 0.15 | 1148 | 90 | 0.2142622 | 17.87514 | 67.23938 | 1276.2829 | 210.1309 | 55.95736 | 40.4134 | 6.054687 | 1.665581
62.281 | 3 | 10 | 6 | 1 | 3 | 1.5 | 7 | 6 | 0.004 | 0.05 | 0.015 | 0 | 0.15 | 1148 | 90 | 0.1743435 | 18.55524 | 67.35142 | 1243.313 | 212.3678 | 55.69219 | 30.80441 | 25.21353 | 1.673021
64.781 | 3 | 7.5 | 6.5 | 0.5 | 3 | 1.5 | 5 | 8 | 0.004 | 0.05 | 0.015 | 0 | 0.15 | 1093 | 138 | 0.09726202 | 18.93208 | 76.77561 | 1270.4925 | 210.2394 | 58.15785 | 32.50741 | 3.039573 | 1.677607
65.081 | 3 | 7.5 | 6.2 | 0 | 5 | 1.5 | 5 | 6.5 | 0.004 | 0.05 | 0.015 | 0 | 0.15 | 982 | 276 | 0.05322293 | 19.73961 | 67.23938 | 1276.2829 | 210.1309 | 60.51575 | 41.59515 | 6.054687 | 1.687529
67.281 | 3 | 5 | 6 | 1 | 3 | 1.5 | 7 | 6 | 0.004 | 0.05 | 0.015 | 0 | 0.15 | 982 | 276 | -0.006858542 | 19.43504 | 71.87439 | 1255.388 | 209.4862 | 60.57484 | 35.92321 | 21.14032 | 1.691081
62.6957 | 0 | 7.5 | 4.2 | 3.5 | 6 | 1.5 | 9.7 | 4.7 | 0.05 | 0.0043 | 0 | 0 | 0.15 | 982 | 179.4 | -0.09834824 | 20.03019 | 58.98366 | 1228.8768 | 207.2863 | 58.40906 | 28.90892 | 39.46118 | 1.69897
64.781 | 3 | 7.5 | 6 | 1 | 3 | 1.5 | 7 | 6 | 0.004 | 0.05 | 0.015 | 0 | 0.15 | 982 | 276 | 0.00723549 | 19.99021 | 69.33599 | 1249.3505 | 210.7788 | 60.35272 | 33.81506 | 23.55436 | 1.710963
71.946 | 2 | 0 | 5.8 | 1.5 | 4 | 2.5 | 7 | 5 | 0.05 | 0.004 | 0.05 | 0 | 0.15 | 982 | 276 | -0.1530033 | 18.31721 | 75.58755 | 1262.6931 | 207.2863 | 60.93015 | 36.52227 | 16.92716 | 1.71265
59.885 | 0 | 10 | 5 | 2 | 12 | 0 | 9 | 0 | 0.1 | 0.015 | 0 | 0 | 2 | 1093 | 124.2 | 0.1827136 | 18.75472 | 65.28673 | 1242.85 | 208.9367 | 56.64257 | 33.86577 | 31.24275 | 1.716003
64.781 | 3 | 7.5 | 6 | 1 | 3 | 1.5 | 7 | 6 | 0.004 | 0.05 | 0.015 | 0 | 0.15 | 1148 | 90 | 0.1682563 | 18.10024 | 69.33599 | 1249.3505 | 210.7788 | 55.90054 | 32.85434 | 23.55436 | 1.717671
64.046 | 6 | 7.5 | 5.75 | 1.5 | 2 | 0 | 8 | 5 | 0.05 | 0.004 | 0 | 0 | 0.15 | 1093 | 138 | 0.1417536 | 18.73487 | 66.76942 | 1239.76675 | 208.9367 | 56.8619 | 33.58092 | 20.82871 | 1.719331
67.281 | 3 | 5 | 6 | 1 | 3 | 1.5 | 7 | 6 | 0.004 | 0.05 | 0.015 | 0 | 0.15 | 1148 | 90 | 0.1541978 | 17.60856 | 71.87439 | 1255.388 | 209.4862 | 56.1702 | 34.90261 | 21.14032 | 1.728354
64.2945 | 3 | 7.5 | 6.5 | 0 | 3 | 1.5 | 8 | 6 | 0.05 | 0.004 | 0.0015 | 0 | 0.15 | 982 | 276 | -0.117772 | 20.11147 | 70.45556 | 1246.63 | 209.9197 | 60.26049 | 33.10942 | 23.73607 | 1.728354
65.146 | 3.1 | 7.5 | 5.9 | 1.5 | 0 | 3.65 | 8 | 5 | 0.05 | 0.004 | 0 | 0 | 0.15 | 1093 | 138 | 0.1060598 | 18.60033 | 67.68648 | 1220.5065 | 210.965 | 57.45376 | 34.06115 | 25.21095 | 1.741939
74.781 | 3 | 0 | 7.5 | 0 | 4 | 1.5 | 7 | 2 | 0.05 | 0.004 | 0.015 | 0 | 0.15 | 982 | 276 | 0.1566131 | 18.13873 | 95.65294 | 1257.9925 | 210.6587 | 63.04147 | 45.52049 | 2.414317 | 1.742725
64.896 | 3 | 7.5 | 6.5 | 1 | 3 | 0.5 | 5 | 8 | 0.004 | 0.05 | 0.05 | 0 | 0.5 | 1148 | 90 | 0.2904885 | 18.47434 | 78.49012 | 1270.245 | 210.6587 | 56.8021 | 33.14605 | 15.34765 | 1.744293
64.896 | 3 | 7.5 | 6.5 | 1 | 3 | 0.5 | 5 | 8 | 0.004 | 0.05 | 0.05 | 0 | 0.5 | 982 | 276 | 0.1297068 | 20.41186 | 78.49012 | 1270.245 | 210.6587 | 60.99764 | 34.11529 | 15.34765 | 1.744293
65.146 | 3.1 | 7.5 | 5.9 | 1.5 | 0 | 3.65 | 8 | 5 | 0.05 | 0.004 | 0 | 0 | 0.15 | 982 | 276 | -0.001690235 | 19.90908 | 67.68648 | 1220.5065 | 210.965 | 60.45702 | 34.71421 | 25.21095 | 1.750508
60.996 | 4.5 | 7.5 | 5.8 | 5 | 0 | 3 | 8 | 5 | 0.05 | 0.004 | 0 | 0 | 0.15 | 1093 | 138 | 0.3300671 | 19.40925 | 83.49871 | 1206.2531 | 217.2968 | 60.24381 | 25.72416 | 12.24305 | 1.758912
60.981 | 1 | 10 | 5.8 | 1.5 | 7 | 1.5 | 7 | 5 | 0.05 | 0.004 | 0.015 | 0 | 0.15 | 982 | 276 | -0.09287283 | 20.67498 | 68.88701 | 1251.7701 | 215.8904 | 60.88841 | 26.76974 | 26.13966 | 1.767156
63.796 | 3 | 7.5 | 6 | 1 | 3 | 1.5 | 8 | 6 | 0.05 | 0.004 | 0 | 0 | 0.15 | 982 | 276 | -0.04977215 | 20.18684 | 68.51299 | 1242.9885 | 210.4892 | 60.08765 | 30.52023 | 24.2015 | 1.778874
63.131 | 3 | 7.5 | 5.75 | 1.5 | 5.9 | 0 | 8 | 5 | 0.05 | 0.004 | 0.015 | 0 | 0.15 | 982 | 276 | 0.01184545 | 20.14715 | 69.06678 | 1252.44205 | 212.0063 | 60.4225 | 32.00892 | 22.32976 | 1.800029
62.281 | 3 | 10 | 6 | 1 | 3 | 1.5 | 7 | 6 | 0.004 | 0.05 | 0.015 | 0 | 0.15 | 982 | 276 | 0.01334634 | 20.50385 | 67.35142 | 1243.313 | 212.3678 | 60.17527 | 31.70518 | 25.21353 | 1.804139
63.896 | 6 | 7.5 | 6.4 | 0 | 2 | 0 | 8 | 6 | 0.05 | 0.004 | 0 | 0 | 0.15 | 982 | 276 | -0.04400137 | 20.04473 | 67.80277 | 1249.1133 | 206.5847 | 59.55588 | 36.77647 | 21.75833 | 1.810904
65.281 | 3 | 7.5 | 6.5 | 0.5 | 3 | 1.5 | 5 | 7.5 | 0.004 | 0.05 | 0.015 | 0 | 0.15 | 1093 | 138 | 0.135407 | 18.79378 | 74.35009 | 1268.6805 | 210.0546 | 57.9438 | 35.29964 | 6.836205 | 1.811575
65.281 | 3 | 7.5 | 6.5 | 0.5 | 3 | 1.5 | 5 | 7.5 | 0.004 | 0.05 | 0.015 | 0 | 0.15 | 982 | 276 | 0.02769863 | 20.11988 | 74.35009 | 1268.6805 | 210.0546 | 60.82788 | 35.97644 | 6.836205 | 1.815578
62.447 | 0 | 7.5 | 4.2 | 3.5 | 6.1 | 1.5 | 9.7 | 4.8 | 0.05 | 0.003 | 0 | 0 | 0.2 | 982 | 179.4 | -0.07684262 | 20.05589 | 59.2828 | 1229.6379 | 210.3373 | 59.18486 | 28.63383 | 39.38963 | 1.816904
63.796 | 3 | 7.5 | 6 | 1 | 3 | 1.5 | 8 | 6 | 0.05 | 0.004 | 0 | 0 | 0.15 | 1148 | 90 | 0.1112983 | 18.27551 | 68.51299 | 1242.9885 | 210.4892 | 55.63562 | 29.65312 | 24.2015 | 1.822168
63.546 | 4.5 | 7.5 | 5.75 | 1.5 | 4 | 0 | 8 | 5 | 0.05 | 0.004 | 0 | 0 | 0.15 | 982 | 276 | 0.01939614 | 20.11277 | 67.82071 | 1246.30375 | 210.3373 | 60.09673 | 32.8754 | 21.79515 | 1.826723
65.281 | 3.5 | 7.5 | 6.5 | 0.5 | 3 | 1.5 | 5 | 7 | 0.004 | 0.05 | 0.015 | 0 | 0.15 | 1093 | 138 | 0.06567842 | 18.78287 | 76.54048 | 1267.3475 | 210.1695 | 58.3047 | 34.29244 | 17.06456 | 1.832509
63.496 | 3 | 7.5 | 5.8 | 1.5 | 4 | 1.5 | 8 | 5 | 0.05 | 0.004 | 0 | 0 | 0.15 | 982 | 276 | -0.1002472 | 20.16269 | 68.59112 | 1241.4006 | 211.9103 | 60.41747 | 28.68304 | 23.67562 | 1.835691
60.981 | 2 | 10 | 5.8 | 1.5 | 6 | 1.5 | 7 | 5 | 0.05 | 0.004 | 0.015 | 0 | 0.15 | 982 | 276 | -0.1728966 | 20.74717 | 68.7273 | 1248.7411 | 215.0636 | 60.75715 | 24.11044 | 24.26066 | 1.838219
63.396 | 4.5 | 7.5 | 6.4 | 0 | 4 | 0 | 8 | 6 | 0.05 | 0.004 | 0 | 0 | 0.15 | 982 | 276 | -0.06015008 | 20.1291 | 69.54258 | 1255.6503 | 208.4499 | 59.9005 | 35.00815 | 21.50668 | 1.842609
63.546 | 4.5 | 7.5 | 5.75 | 1.5 | 4 | 0 | 8 | 5 | 0.05 | 0.004 | 0 | 0 | 0.15 | 1093 | 138 | 0.1271278 | 18.7904 | 67.82071 | 1246.30375 | 210.3373 | 57.11444 | 32.25694 | 21.79515 | 1.845718
64.046 | 3 | 7.5 | 6.2 | 0 | 5 | 1.5 | 6 | 6.5 | 0.004 | 0.05 | 0.05 | 0 | 0.15 | 982 | 276 | -0.05403468 | 19.95568 | 70.27506 | 1269.9209 | 211.0825 | 60.61424 | 35.52866 | 23.7207 | 1.846955
59.546 | 2 | 10 | 6.2 | 0 | 7 | 1.5 | 7 | 6.5 | 0.05 | 0.004 | 0.05 | 0 | 0.15 | 982 | 276 | -0.07739634 | 20.77966 | 74.4794 | 1264.5374 | 210.351 | 60.2543 | 25.54714 | 18.83844 | 1.861534
60.081 | 2.5 | 10 | 6.2 | 0 | 6 | 1.5 | 7 | 6.5 | 0.05 | 0.004 | 0.015 | 0 | 0.15 | 982 | 276 | -0.08287366 | 20.73119 | 72.02935 | 1261.0294 | 210.0319 | 60.04422 | 26.96957 | 21.09632 | 1.861534
63.081 | 3 | 7.5 | 6.2 | 0 | 5 | 1.5 | 7 | 6.5 | 0.004 | 0.05 | 0.015 | 0 | 0.15 | 1148 | 90 | 0.02921158 | 18.2109 | 70.62595 | 1263.5589 | 211.4616 | 56.0289 | 29.82916 | 22.4363 | 1.870989
60.581 | 3 | 10 | 6.2 | 0 | 5 | 1.5 | 7 | 6.5 | 0.05 | 0.004 | 0.015 | 0 | 0.15 | 982 | 276 | -0.1813495 | 20.73655 | 67.82045 | 1257.5214 | 211.925 | 60.10554 | 27.30435 | 2.834992 | 1.881955
70.4 | 0 | 0 | 5.6 | 0 | 7.5 | 0 | 10.3 | 6.2 | 0 | 0 | 0 | 0 | 0 | 982 | 207 | 0.05564564 | 18.24275 | 75.26649 | 1271.5809 | 217.0175 | 63.24238 | 46.20551 | 20.00575 | 1.885361
63.081 | 3 | 7.5 | 6.2 | 0 | 5 | 1.5 | 7 | 6.5 | 0.004 | 0.05 | 0.015 | 0 | 0.15 | 982 | 276 | -0.1320154 | 20.11576 | 70.62595 | 1263.5589 | 211.4616 | 60.43948 | 30.70141 | 22.4363 | 1.905256
62.781 | 3 | 10 | 7 | 0 | 5.5 | 1.5 | 6 | 4 | 0.05 | 0.004 | 0.015 | 0 | 0.15 | 982 | 276 | -0.2778853 | 20.53269 | 82.08561 | 1254.7345 | 217.0175 | 63.20123 | 31.00309 | 13.6972 | 1.906874
70.4 | 0 | 0 | 5.6 | 0 | 7.5 | 0 | 10.3 | 6.2 | 0 | 0 | 0 | 0 | 0 | 982 | 207 | 0.2939814 | 18.24275 | 75.26649 | 1271.5809 | 210.2394 | 61.63258 | 46.20551 | 20.00575 | 1.911158
63.546 | 4.5 | 7.5 | 5.75 | 1.5 | 4 | 0 | 8 | 5 | 0.05 | 0.004 | 0 | 0 | 0.15 | 1148 | 90 | 0.1804173 | 18.2117 | 67.82071 | 1246.30375 | 210.3373 | 55.61898 | 31.94139 | 21.79515 | 1.918555
64.781 | 3 | 7.5 | 6.5 | 0.5 | 3 | 1.5 | 5 | 8 | 0.004 | 0.05 | 0.015 | 0 | 0.15 | 982 | 276 | -0.01044805 | 20.2698 | 76.77561 | 1270.4925 | 210.2394 | 60.99383 | 33.13067 | 3.039573 | 1.922206
65.281 | 3.5 | 7.5 | 6.5 | 0.5 | 3 | 1.5 | 5 | 7 | 0.004 | 0.05 | 0.015 | 0 | 0.15 | 982 | 276 | -0.04210537 | 20.10785 | 76.54048 | 1267.3475 | 210.1695 | 61.15593 | 34.94993 | 17.06456 | 1.932474
63.131 | 3 | 7.5 | 5.75 | 1.5 | 5.9 | 0 | 8 | 5 | 0.05 | 0.004 | 0.015 | 0 | 0.15 | 1093 | 138 | 0.1195717 | 18.82195 | 69.06678 | 1252.44205 | 212.0063 | 57.45408 | 31.40676 | 22.32976 | 1.954243
63.496 | 3 | 7.5 | 5.8 | 1.5 | 4 | 1.5 | 8 | 5 | 0.05 | 0.004 | 0 | 0 | 0.15 | 1148 | 90 | 0.06086162 | 18.25491 | 68.59112 | 1241.4006 | 211.9103 | 55.94789 | 27.86813 | 23.67562 | 1.956168
59.885 | 0 | 10 | 5 | 2 | 12 | 0 | 9 | 0 | 0.1 | 0.015 | 0 | 0 | 2 | 982 | 248.4 | 0.05607777 | 20.07434 | 65.28673 | 1242.85 | 212.0331 | 60.25109 | 34.51508 | 31.24275 | 1.959041
61.281 | 2 | 10 | 6.5 | 0 | 6.5 | 1.5 | 5 | 7 | 0.05 | 0.004 | 0.015 | 0 | 0.15 | 982 | 276 | -0.1463497 | 20.83354 | 74.77791 | 1276.299 | 213.3278 | 61.32022 | 29.45766 | 19.33961 | 1.963316
61.281 | 3 | 10 | 6.5 | 0 | 5.5 | 1.5 | 5 | 7 | 0.05 | 0.004 | 0.015 | 0 | 0.15 | 982 | 276 | -0.2041174 | 20.88921 | 73.84013 | 1273.27 | 212.0331 | 60.99519 | 27.48833 | 20.22255 | 1.97635
64.046 | 3 | 7.5 | 6.2 | 0 | 5 | 1.5 | 6 | 6.5 | 0.004 | 0.05 | 0.05 | 0 | 0.15 | 1148 | 90 | 0.1071179 | 18.06799 | 70.27506 | 1269.9209 | 211.0825 | 56.16724 | 34.51926 | 23.7207 | 1.986324
62.9524 | 0 | 7.4 | 4.2 | 3.4 | 6 | 1.5 | 9.6 | 4.7 | 0.05 | 0.0076 | 0 | 0 | 0.19 | 982 | 179.4 | -0.0641059 | 19.98205 | 58.70791 | 1230.2488 | 210.4892 | 59.19198 | 29.40283 | 38.99188 | 1.991669
63.081 | 3 | 7.5 | 6.2 | 0 | 5 | 1.5 | 7 | 6.5 | 0.004 | 0.05 | 0.015 | 0 | 0.15 | 1093 | 138 | -0.02414603 | 18.79075 | 70.62595 | 1263.5589 | 211.4616 | 57.50107 | 30.12384 | 22.4363 | 1.992995
63.796 | 3 | 7.5 | 6 | 1 | 3 | 1.5 | 8 | 6 | 0.05 | 0.004 | 0 | 0 | 0.15 | 1093 | 138 | 0.05799249 | 18.85733 | 68.51299 | 1242.9885 | 210.4892 | 57.12226 | 29.94607 | 24.2015 | 2.001301
64.281 | 4.5 | 7.5 | 6.5 | 0.5 | 3 | 1.5 | 5 | 7 | 0.004 | 0.05 | 0.015 | 0 | 0.15 | 1093 | 138 | 0.004736185 | 18.89174 | 76.84591 | 1268.3055 | 209.9158 | 58.26608 | 31.64946 | 15.77872 | 2.002598
64.046 | 6 | 7.5 | 5.75 | 1.5 | 2 | 0 | 8 | 5 | 0.05 | 0.004 | 0 | 0 | 0.15 | 982 | 276 | 0.03402174 | 20.05252 | 66.76942 | 1239.76675 | 208.9367 | 59.85904 | 34.22477 | 20.82871 | 2.012837
66.8 | 0 | 5 | 5.4 | 0 | 6.9 | 2 | 7.9 | 5.9 | 0 | 0 | 0 | 0 | 0.1 | 982 | 248.4 | 0.0445649 | 19.19335 | 63.03779 | 1267.3679 | 211.4461 | 60.29394 | 40.95104 | 33.78925 | 2.031408
65.281 | 3.5 | 7.5 | 6.5 | 0.5 | 3 | 1.5 | 5 | 7 | 0.004 | 0.05 | 0.015 | 0 | 0.15 | 1148 | 90 | 0.1189937 | 18.20303 | 76.54048 | 1267.3475 | 210.1695 | 56.87883 | 33.95698 | 17.06456 | 2.05423
64.53 | 0 | 5 | 4.15 | 3.68 | 6.5 | 0.92 | 10.6 | 4.42 | 0 | 0 | 0 | 0 | 0.2 | 982 | 220.8 | 0.3144012 | 19.51269 | 59.37193 | 1230.69761 | 215.388 | 59.97739 | 32.71496 | 37.90739 | 2.058805
64.281 | 4.5 | 7.5 | 6.5 | 0.5 | 3 | 1.5 | 5 | 7 | 0.004 | 0.05 | 0.015 | 0 | 0.15 | 982 | 276 | -0.1030844 | 20.22561 | 76.84591 | 1268.3055 | 209.9158 | 61.10448 | 32.25627 | 15.77872 | 2.062582
61.781 | 4 | 10 | 6.5 | 0 | 4 | 1.5 | 5 | 7 | 0.05 | 0.004 | 0.015 | 0 | 0.15 | 982 | 276 | -0.09355615 | 20.76831 | 54.91009 | 1268.2475 | 208.1486 | 58.2448 | 29.52782 | 7.300566 | 2.078457
64.781 | 3 | 7.5 | 6.5 | 0.5 | 3 | 1.5 | 5 | 8 | 0.004 | 0.05 | 0.015 | 0 | 0.15 | 1148 | 90 | 0.1505409 | 18.34667 | 76.77561 | 1270.4925 | 210.2394 | 56.73978 | 32.1894 | 3.039573 | 2.084219
60.981 | 3 | 10 | 5.8 | 1.5 | 5 | 1.5 | 7 | 5 | 0.05 | 0.004 | 0.015 | 0 | 0.15 | 982 | 276 | -0.2525155 | 20.72556 | 68.82115 | 1245.7121 | 208.7784 | 59.71729 | 24.77276 | 21.38849 | 2.102091
65.281 | 3 | 7.5 | 6.5 | 0.5 | 3 | 1.5 | 5 | 7.5 | 0.004 | 0.05 | 0.015 | 0 | 0.15 | 1148 | 90 | 0.188685 | 18.21346 | 74.35009 | 1268.6805 | 210.0546 | 56.50043 | 34.95432 | 6.836205 | 2.155943
63.781 | 5.5 | 7.5 | 6.5 | 0 | 3 | 1.5 | 5 | 7 | 0.004 | 0.05 | 0.015 | 0 | 0.15 | 1093 | 138 | 0.002204702 | 18.78635 | 75.36318 | 1271.735 | 208.7784 | 58.00471 | 34.153 | 16.30784 | 2.186674
63.781 | 5.5 | 7.5 | 6.5 | 0 | 3 | 1.5 | 5 | 7 | 0.004 | 0.05 | 0.015 | 0 | 0.15 | 982 | 276 | -0.1056586 | 20.11188 | 75.36318 | 1271.735 | 208.7784 | 60.86732 | 34.80782 | 16.30784 | 2.200577
64.396 | 4.5 | 7.5 | 6.4 | 0 | 0 | 3 | 8 | 6 | 0.05 | 0.004 | 0 | 0 | 0.15 | 982 | 276 | -0.04863345 | 19.89927 | 68.46444 | 1233.0303 | 208.6245 | 60.1298 | 37.5853 | 21.70513 | 2.208979
63.2 | 2.9 | 10 | 5.5 | 0 | 4.9 | 2 | 7.5 | 3.9 | 0 | 0 | 0 | 0 | 0.1 | 982 | 248.4 | 0.3376181 | 19.88206 | 57.73676 | 1245.1336 | 204.7333 | 58.53621 | 39.64858 | 45.39847 | 2.216694
65.8 | 0 | 5 | 5.6 | 1 | 8 | 0.6 | 8 | 6 | 0 | 0 | 0 | 0 | 0 | 1100 | 120 | 0.1970808 | 18.12758 | 69.24455 | 1269.1298 | 212.4431 | 57.51266 | 36.65489 | 29.44745 | 2.220108
67.9 | 7.5 | 3.1 | 4.75 | 0 | 5 | 0 | 1.4 | 10 | 0 | 0 | 0.05 | 0.2 | 0.1 | 1200 | 70 | 0.6547825 | 15.88599 | 58.95385 | 1333.91745 | 208.0105 | 54.98295 | 62.43292 | 26.09407 | 2.222716
64.73 | 0 | 5 | 4.15 | 3.68 | 6.5 | 0.92 | 10.6 | 4.42 | 0 | 0 | 0 | 0 | 0 | 982 | 220.8 | 0.05377301 | 19.49025 | 58.8317 | 1230.69761 | 211.9103 | 59.69905 | 33.05195 | 38.85016 | 2.239299
61 | 4.8 | 8 | 5.49 | 0 | 7.5 | 0 | 4.4 | 8.6 | 0 | 0 | 0.01 | 0.1 | 0.1 | 1200 | 70 | 0.2891991 | 17.78218 | 66.13907 | 1303.37903 | 210.8134 | 53.42655 | 35.73469 | 21.82481 | 2.260071
63.496 | 3 | 7.5 | 5.8 | 1.5 | 4 | 1.5 | 8 | 5 | 0.05 | 0.004 | 0 | 0 | 0.15 | 1093 | 138 | 0.007543091 | 18.83565 | 68.59112 | 1241.4006 | 211.9103 | 57.44032 | 28.14344 | 23.67562 | 2.265996
65.449 | 1.49 | 0.99 | 5.2 | 0 | 5.59 | 0 | 11.73 | 7.42 | 0.08 | 0.031 | 0 | 1.77 | 0.25 | 1040 | 137.2 | 0.3537521 | 17.88729 | 65.79043 | 1259.36712 | 210.8134 | 58.15747 | 42.4533 | 27.57924 | 2.312812
64.9 | 5.8 | 4.8 | 5.78 | 0 | 6.8 | 0 | 3.8 | 7.5 | 0 | 0 | 0.02 | 0.5 | 0.1 | 1200 | 70 | 0.2405208 | 16.97184 | 72.68684 | 1308.35006 | 208.7784 | 55.46397 | 44.0021 | 17.26646 | 2.32838
61.4 | 2.9 | 9.9 | 5.8 | 0 | 6.9 | 2 | 7.1 | 3.9 | 0 | 0 | 0 | 0 | 0.1 | 982 | 248.4 | 0.2417166 | 19.26502 | 68.228 | 1255.113 | 211.3441 | 60.3849 | 45.72381 | 22.41775 | 2.341632
63.781 | 5.5 | 7.5 | 6.5 | 0 | 3 | 1.5 | 5 | 7 | 0.004 | 0.05 | 0.015 | 0 | 0.15 | 1148 | 90 | 0.05555931 | 18.20628 | 75.36318 | 1271.735 | 208.7784 | 56.57259 | 33.8189 | 16.30784 | 2.34262
66.61 | 1.45 | 1.05 | 4.85 | 0 | 7.32 | 0.84 | 7.67 | 7.22 | 0.088 | 0.032 | 0 | 2.59 | 0.28 | 1040 | 137.2 | 0.1955559 | 17.64713 | 67.37159 | 1290.22922 | 211.8768 | 59.25242 | 39.87146 | 25.70443 | 2.343014
64.956 | 1.46 | 1.01 | 5.17 | 0 | 6.63 | 0.84 | 9.79 | 8.88 | 0.075 | 0.029 | 0 | 0.87 | 0.29 | 1040 | 137.2 | 0.2189484 | 17.98437 | 70.81328 | 1279.27981 | 211.9074 | 58.80023 | 36.78122 | 21.61774 | 2.343014
66.959 | 1.45 | 0.55 | 4.78 | 1.17 | 9.01 | 0.84 | 7.58 | 6.43 | 0.088 | 0.033 | 0 | 0.86 | 0.25 | 1040 | 137.2 | 0.1955559 | 17.64713 | 68.65107 | 1290.28327 | 211.8768 | 59.46231 | 39.87146 | 23.41102 | 2.343409
67.96 | 0 | 2.52 | 4.4 | 3.18 | 6.5 | 0.92 | 10.1 | 4.42 | 0 | 0 | 0 | 0 | 0 | 982 | 220.8 | 0.2397634 | 18.89458 | 60.45479 | 1241.68856 | 211.8045 | 59.51279 | 36.6237 | 39.10067 | 2.351796
63.9 | 7.2 | 6.4 | 5.47 | 0 | 5.2 | 0 | 1.8 | 9.5 | 0 | 0 | 0.03 | 0.3 | 0.2 | 1200 | 70 | 0.6528312 | 17.06639 | 66.48727 | 1320.22699 | 210.2526 | 54.53346 | 49.76534 | 20.74013 | 2.365488
66.202 | 1.44 | 0.97 | 4.96 | 0 | 7.21 | 0.83 | 7.54 | 8.77 | 0.066 | 0.022 | 0 | 1.71 | 0.28 | 1040 | 137.2 | 0.2095696 | 17.76592 | 71.31527 | 1296.15444 | 211.8045 | 59.19412 | 39.70066 | 21.23331 | 2.365862
61.366 | 1.32 | 8.63 | 4.53 | 0 | 6.59 | 0.76 | 6.89 | 8.02 | 0.06 | 0.024 | 0 | 1.57 | 0.24 | 1040 | 137.2 | 0.295045 | 18.22889 | 51.10669 | 1277.76091 | 212.6968 | 57.75108 | 36.26711 | 43.5605 | 2.380934
65.126 | 2.86 | 1.01 | 4.95 | 0 | 7.08 | 0.83 | 7.45 | 8.7 | 0.069 | 0.025 | 0 | 1.61 | 0.29 | 1040 | 137.2 | -0.046715 | 19.5005 | 71.16073 | 1297.24482 | 209.9158 | 59.02849 | 31.94221 | 19.8114 | 2.388811
67.96 | 0 | 2.52 | 4.4 | 3.18 | 6.5 | 0.92 | 10.1 | 4.42 | 0 | 0 | 0 | 0 | 0 | 982 | 220.8 | 0.1758332 | 18.89458 | 60.45479 | 1241.68856 | 205.9213 | 59.36637 | 36.6237 | 39.10067 | 2.388989
64.281 | 4.5 | 7.5 | 6.5 | 0.5 | 3 | 1.5 | 5 | 7 | 0.004 | 0.05 | 0.015 | 0 | 0.15 | 1148 | 90 | 0.05806968 | 18.30802 | 76.84591 | 1268.3055 | 209.9158 | 56.84687 | 31.33985 | 15.77872 | 2.391464
66.1 | 6 | 4.5 | 5.36 | 0 | 6 | 0 | 3 | 8.6 | 0 | 0 | 0.04 | 0.3 | 0.1 | 1200 | 70 | 0.4392269 | 16.62023 | 66.65512 | 1316.24582 | 210.5749 | 55.28933 | 50.60574 | 20.81739 | 2.416641
65.8 | 0 | 5 | 5.6 | 1 | 8 | 0.6 | 8 | 6 | 0 | 0 | 0 | 0 | 0 | 1050 | 140 | 0.1486155 | 18.66886 | 69.24455 | 1269.1298 | 212.4431 | 58.86744 | 36.9761 | 29.44745 | 2.431364
59.5 | 3 | 10 | 5.5 | 0 | 6 | 2 | 7 | 6.9 | 0 | 0 | 0 | 0 | 0.1 | 982 | 248.4 | -0.1706248 | 20.61893 | 59.39371 | 1263.6681 | 210.5749 | 58.98231 | 25.76097 | 30.23194 | 2.43377
59 | 4 | 10 | 5.5 | 0 | 3.5 | 0 | 7 | 10.9 | 0 | 0 | 0 | 0 | 0.1 | 982 | 248.4 | 0.1846041 | 21.06014 | 63.05944 | 1273.6026 | 210.6897 | 58.22753 | 27.51467 | 26.70969 | 2.436004
59.1 | 3.1 | 10 | 5.5 | 0 | 8.1 | 1 | 7 | 6.1 | 0 | 0 | 0 | 0 | 0.1 | 982 | 248.4 | 0.1284283 | 20.53639 | 60.87005 | 1271.4614 | 215.388 | 59.78477 | 28.68131 | 28.93102 | 2.437433
64.123 | 1.38 | 4.51 | 4.74 | 0 | 6.89 | 0.8 | 7.2 | 8.38 | 0.061 | 0.026 | 0 | 1.64 | 0.25 | 1040 | 137.2 | 0.04326994 | 19.78736 | 60.2406 | 1287.66112 | 207.7365 | 57.13887 | 30.94321 | 33.0475 | 2.439806
64.53 | 0 | 5 | 4.15 | 3.68 | 6.5 | 0.92 | 10.6 | 4.42 | 0 | 0 | 0 | 0 | 0.2 | 982 | 220.8 | 0.3144012 | 19.51269 | 59.37193 | 1230.69761 | 215.388 | 59.97739 | 32.71496 | 37.90739 | 2.442009
60.3 | 5.1 | 10 | 5.5 | 0 | 3.8 | 1 | 6.8 | 7.4 | 0 | 0 | 0 | 0 | 0.1 | 982 | 248.4 | -0.01302448 | 20.52526 | 58.69993 | 1262.2169 | 207.7365 | 58.59588 | 31.24745 | 28.11088 | 2.442009
67 | 6.5 | 4 | 5.18 | 0 | 5.5 | 0 | 2.4 | 9 | 0 | 0 | 0.02 | 0.3 | 0.1 | 1200 | 70 | 0.6590042 | 16.32409 | 64.03682 | 1321.67416 | 211.2528 | 54.73865 | 55.89499 | 22.34527 | 2.448706
77.26 | 0 | 2.52 | 4.4 | 3.18 | 6.5 | 0.92 | 0.6 | 4.42 | 0 | 0 | 0 | 0 | 0.2 | 982 | 220.8 | 0.587506 | 17.48746 | 57.63225 | 1302.12756 | 206.6912 | 62.27129 | 71.56419 | 42.91101 | 2.459543
65.605 | 1.41 | 2.31 | 4.85 | 0 | 7.05 | 0.82 | 7.36 | 8.57 | 0.06 | 0.025 | 0 | 1.68 | 0.26 | 1040 | 137.2 | 0.3566345 | 18.79939 | 66.26573 | 1292.98061 | 215.1331 | 59.17983 | 32.73013 | 26.58537 | 2.475235
59.2 | 3 | 10 | 5.4 | 0 | 7 | 2.1 | 7 | 6.2 | 0 | 0 | 0 | 0 | 0.1 | 982 | 248.4 | -0.290078 | 20.54129 | 59.1295 | 1265.1562 | 217.1667 | 59.10851 | 25.8594 | 2.296524 | 2.475962
64.73 | 0 | 5 | 4.15 | 3.68 | 6.5 | 0.92 | 10.6 | 4.42 | 0 | 0 | 0 | 0 | 0 | 982 | 220.8 | -0.1560744 | 19.49025 | 58.8317 | 1230.69761 | 228.1067 | 62.1209 | 33.05195 | 38.85016 | 2.483729899
68.901 | 1.48 | 1.02 | 5.62 | 0 | 7.9 | 0.86 | 7.23 | 5.74 | 0.081 | 0.028 | 0 | 0.88 | 0.26 | 1040 | 137.2 | -0.2721489 | 20.33365 | 95.89162 | 1288.02984 | 217.1667 | 61.7742 | 23.48248 | 2.452781 | 2.4929
61.6 | 3 | 8 | 6.2 | 0 | 5 | 2 | 7 | 7 | 0 | 0 | 0 | 0 | 0.2 | 1100 | 120 | -0.2300743 | 18.95765 | 60.43791 | 1263.0514 | 228.1067 | 58.50607 | 27.285 | 32.29224 | 2.503791
59.3 | 3.1 | 10 | 5.6 | 0 | 4 | 2 | 5 | 10.9 | 0 | 0 | 0 | 0 | 0.1 | 982 | 248.4 | -0.03323706 | 21.09644 | 64.37693 | 1282.7496 | 213.092 | 58.73325 | 23.71336 | 27.48104 | 2.504607
67.237 | 1.44 | 0 | 4.96 | 0 | 7.21 | 0.83 | 7.54 | 8.77 | 0.07 | 0.023 | 0 | 1.71 | 0.21 | 1040 | 137.2 | 0.1301968 | 17.60237 | 72.75376 | 1298.49699 | 211.9774 | 59.40337 | 38.12447 | 19.43927 | 2.509606
65.083 | 1.43 | 1.01 | 5.18 | 0 | 7 | 0.83 | 7.27 | 11.83 | 0.061 | 0.026 | 0 | 0 | 0.28 | 1040 | 137.2 | -0.1121506 | 18.00898 | 79.43941 | 1307.44551 | 213.144 | 59.78558 | 35.05608 | 14.07599 | 2.516271
66.162 | 1.44 | 1 | 4.96 | 0 | 7.21 | 0.83 | 7.54 | 8.77 | 0.066 | 0.032 | 0 | 1.71 | 0.28 | 1040 | 137.2 | 0.1279717 | 17.7391 | 71.89354 | 1296.08199 | 211.6462 | 59.3876 | 41.35327 | 20.74749 | 2.523096
70.4 | 0 | 0 | 5.6 | 0 | 7.5 | 0 | 10.3 | 6.2 | 0 | 0 | 0 | 0 | 0 | 1037 | 124.2 | 0.3889706 | 17.63559 | 75.26649 | 1271.5809 | 211.4242 | 60.39203 | 45.77912 | 20.00575 | 2.537315
67.275 | 1.46 | 1.01 | 5.34 | 0 | 8.41 | 0.84 | 7.19 | 7.25 | 0.07 | 0.025 | 0 | 0.87 | 0.26 | 1040 | 137.2 | 0.06927999 | 17.7391 | 72.31516 | 1296.56824 | 212.4431 | 60.43942 | 41.35327 | 19.61559 | 2.545555
61.7 | 3 | 9 | 5.6 | 1 | 6 | 0.6 | 6.5 | 6.5 | 0 | 0 | 0 | 0 | 0.1 | 1100 | 120 | 0.03715078 | 19.06921 | 66.14205 | 1265.7248 | 210.1968 | 56.41311 | 28.53129 | 24.88025 | 2.576341
65.8 | 0 | 5 | 5.6 | 1 | 8 | 0.6 | 8 | 6 | 0 | 0 | 0 | 0 | 0 | 950 | 240 | 0.05153511 | 19.88417 | 69.24455 | 1269.1298 | 212.4431 | 61.54847 | 37.60152 | 29.44745 | 2.579784
61.6 | 3 | 8 | 6.2 | 0 | 5 | 2 | 7 | 7 | 0 | 0 | 0 | 0 | 0.2 | 1150 | 90 | -0.1814396 | 18.42573 | 60.43791 | 1263.0514 | 228.1067 | 57.04555 | 27.04167 | 32.29224 | 2.587711
65.607 | 1.44 | 1.01 | 5.07 | 0 | 7.11 | 0.83 | 7.4 | 10.31 | 0.067 | 0.026 | 0 | 0.85 | 0.28 | 1040 | 137.2 | 0.1780102 | 17.84268 | 76.33127 | 1301.84445 | 209.4631 | 59.9824 | 38.18113 | 16.67372 | 2.589838
74.9 | 0 | 0 | 5.5 | 1.1 | 5 | 2 | 5 | 6.5 | 0 | 0 | 0 | 0 | 0 | 1040 | 137.31 | 0.451069 | 17.05416 | 77.03358 | 1286.7942 | 211.3964 | 60.14612 | 54.33278 | 19.69628 | 2.60206
59.2 | 3.1 | 10 | 5.6 | 0 | 6 | 2 | 5 | 9 | 0 | 0 | 0 | 0 | 0.1 | 982 | 248.4 | -0.2949789 | 20.93612 | 63.81898 | 1283.838 | 210.1968 | 59.25878 | 23.23859 | 3.138099 | 2.609381
66.078 | 2.89 | 1.01 | 5.27 | 0 | 5.61 | 0.84 | 7.5 | 9.59 | 0.066 | 0.026 | 0 | 0.86 | 0.26 | 1040 | 137.2 | 0.09054503 | 17.94231 | 75.69736 | 1293.46473 | 212.0456 | 59.43541 | 35.42715 | 16.15579 | 2.618466
61.6 | 3 | 8 | 6.2 | 0 | 5 | 2 | 7 | 7 | 0 | 0 | 0 | 0 | 0.2 | 1050 | 140 | -0.2787592 | 19.52977 | 60.43791 | 1263.0514 | 228.1067 | 59.95473 | 27.5241 | 32.29224 | 2.619093
66.405 | 1.45 | 1.02 | 5.2 | 0 | 7.8 | 0.84 | 7.29 | 8.79 | 0.069 | 0.026 | 0 | 0.86 | 0.25 | 1040 | 137.2 | 0.1086979 | 17.78431 | 74.73665 | 1299.41162 | 211.4242 | 60.51458 | 39.90923 | 17.72872 | 2.633468
65.312 | 2.87 | 1.01 | 5.15 | 0 | 6.79 | 0.83 | 7.35 | 9.5 | 0.061 | 0.027 | 0 | 0.85 | 0.25 | 1040 | 137.2 | 0.07363577 | 17.93037 | 75.23346 | 1299.11297 | 211.3718 | 59.37299 | 34.85378 | 16.3151 | 2.636889
61.7 | 3 | 9 | 5.6 | 1 | 6 | 0.6 | 6.5 | 6.5 | 0 | 0 | 0 | 0 | 0.1 | 1150 | 90 | 0.02983962 | 18.53397 | 66.14205 | 1265.7248 | 210.0767 | 55.02238 | 28.27685 | 24.88025 | 2.638489
66.06 | 2.89 | 1.01 | 5.28 | 0 | 6.56 | 0.84 | 7.36 | 8.78 | 0.071 | 0.029 | 0 | 0.86 | 0.26 | 1040 | 137.2 | 0.08817926 | 17.88987 | 75.95814 | 1295.18159 | 211.3718 | 59.45266 | 36.02194 | 15.87533 | 2.639984
70.5 | 0 | 5 | 5 | 1.5 | 4 | 0 | 10 | 4 | 0 | 0 | 0 | 0 | 0 | 1040 | 137.31 | 0.6922486 | 18.14703 | 55.13215 | 1233.6345 | 206.6912 | 57.90353 | 52.33732 | 51.28825 | 2.643453
66.103 | 4.27 | 0.99 | 5.12 | 0 | 8.8 | 0.81 | 4.23 | 8.52 | 0.061 | 0.026 | 0 | 0.83 | 0.24 | 1040 | 137.2 | 0.02368163 | 19.7653 | 90.79234 | 1324.93683 | 211.4242 | 61.89496 | 28.8308 | 4.852174 | 2.663324
77.26 | 0 | 2.52 | 4.4 | 3.18 | 6.5 | 0.92 | 0.6 | 4.42 | 0 | 0 | 0 | 0 | 0.2 | 982 | 220.8 | 0.587506 | 17.48746 | 57.63225 | 1302.12756 | 206.6912 | 62.27129 | 71.56419 | 42.91101 | 2.668572
61.7 | 3 | 9 | 5.6 | 1 | 6 | 0.6 | 6.5 | 6.5 | 0 | 0 | 0 | 0 | 0.1 | 1050 | 140 | 0.07451089 | 19.6449 | 66.14205 | 1265.7248 | 209.5943 | 57.19656 | 28.78132 | 24.88025 | 2.670246
67.9 | 7.5 | 3.1 | 4.75 | 0 | 5 | 0 | 1.4 | 10 | 0 | 0 | 0.05 | 0.2 | 0.1 | 1150 | 90 | 0.6065719 | 16.31386 | 58.95385 | 1333.91745 | 208.0105 | 56.52711 | 63.00974 | 26.09407 | 2.674861
67.453 | 1.46 | 1 | 5.21 | 0 | 6.09 | 4.21 | 6.15 | 7.25 | 0.061 | 0.036 | 0 | 0.87 | 0.21 | 1040 | 137.2 | 0.00474372 | 17.84 | 70.23485 | 1286.80254 | 204.7333 | 58.86922 | 32.67679 | 20.71188 | 2.678973
61 | 4.8 | 8 | 5.49 | 0 | 7.5 | 0 | 4.4 | 8.6 | 0 | 0 | 0.01 | 0.1 | 0.1 | 1150 | 90 | 0.2759337 | 18.27327 | 66.13907 | 1303.37903 | 208.0105 | 55.15513 | 36.06485 | 21.82481 | 2.685742
67.9 | 7.5 | 3.1 | 4.75 | 0 | 5 | 0 | 1.4 | 10 | 0 | 0 | 0.05 | 0.2 | 0.1 | 1100 | 120 | 0.6142309 | 16.77288 | 58.95385 | 1333.91745 | 211.1456 | 57.88365 | 63.57672 | 26.09407 | 2.687529
61 | 4.8 | 8 | 5.49 | 0 | 7.5 | 0 | 4.4 | 8.6 | 0 | 0 | 0.01 | 0.1 | 0.1 | 1100 | 120 | 0.1875518 | 18.80013 | 66.13907 | 1303.37903 | 218.066 | 57.10195 | 36.38937 | 21.82481 | 2.697229
66.565 | 1.45 | 1 | 5.14 | 0 | 6.57 | 2.51 | 6.74 | 8.79 | 0.069 | 0.026 | 0 | 0.86 | 0.28 | 1040 | 137.2 | 0.03789687 | 17.90285 | 70.357 | 1294.49711 | 211.1456 | 59.25599 | 34.13856 | 21.35211 | 2.705265
65.964 | 2.83 | 0.89 | 5.1 | 0 | 8.89 | 0.82 | 5.75 | 8.61 | 0.061 | 0.025 | 0 | 0.84 | 0.22 | 1040 | 137.2 | 0.1127614 | 17.8114 | 88.24596 | 1314.84338 | 218.066 | 61.91236 | 39.03939 | 6.710758 | 2.706632
65.624 | 1.43 | 1.01 | 5.07 | 0 | 8.07 | 0.83 | 7.27 | 9.5 | 0.061 | 0.025 | 0 | 0.85 | 0.26 | 1040 | 137.2 | 0.2031243 | 17.81789 | 74.5244 | 1303.55401 | 212.4562 | 59.56686 | 38.71537 | 17.92624 | 2.707485
65.605 | 1.43 | 1.02 | 5.07 | 0 | 8.53 | 0.83 | 7.21 | 9.1 | 0.061 | 0.024 | 0 | 0.85 | 0.27 | 1040 | 137.2 | 0.1921461 | 17.8114 | 73.11884 | 1304.296 | 212.3804 | 59.55753 | 39.03939 | 18.97118 | 2.720573
66.023 | 1.29 | 0.98 | 5.4 | 0 | 8.62 | 0.77 | 6.5 | 9.23 | 0.065 | 0.022 | 0 | 0.89 | 0.21 | 1040 | 137.2 | 0.05431016 | 17.83039 | 77.22586 | 1308.8799 | 207.4425 | 59.95256 | 39.12895 | 15.64799 | 2.7406
65.73 | 1.42 | 1 | 5.08 | 0 | 8.8 | 0.83 | 7.1 | 8.9 | 0.07 | 0.02 | 0 | 0.8 | 0.25 | 1040 | 137.2 | 0.1789018 | 17.8086 | 71.22339 | 1305.3602 | 212.5023 | 59.5859 | 39.25402 | 20.49987 | 2.744684
64.9 | 5.8 | 4.8 | 5.78 | 0 | 6.8 | 0 | 3.8 | 7.5 | 0 | 0 | 0.02 | 0.5 | 0.1 | 1100 | 120 | 0.3848915 | 17.93336 | 72.68684 | 1308.35006 | 205.2718 | 57.37298 | 44.80825 | 17.26646 | 2.757396
65.394 | 1.57 | 0.98 | 4.75 | 0 | 9.35 | 0.88 | 7.79 | 8.18 | 0.062 | 0.024 | 0 | 0.81 | 0.21 | 1040 | 137.2 | 0.1590661 | 17.75005 | 65.78077 | 1301.49378 | 205.9213 | 58.9405 | 39.8588 | 25.11066 | 2.764101
63.9 | 7.2 | 6.4 | 5.47 | 0 | 5.2 | 0 | 1.8 | 9.5 | 0 | 0 | 0.03 | 0.3 | 0.2 | 1100 | 120 | 0.4057847 | 18.03641 | 66.48727 | 1320.22699 | 212.6332 | 57.38335 | 50.67707 | 20.74013 | 2.765669
66.1 | 6 | 4.5 | 5.36 | 0 | 6 | 0 | 3 | 8.6 | 0 | 0 | 0.04 | 0.3 | 0.1 | 1100 | 120 | 0.4721236 | 17.55776 | 66.65512 | 1316.24582 | 205.2718 | 57.30463 | 51.53287 | 20.81739 | 2.766413
65.788 | 1.44 | 1.01 | 5.12 | 0 | 9 | 0.41 | 7.33 | 8.72 | 0.06 | 0.022 | 0 | 0.85 | 0.25 | 1040 | 137.2 | 0.2000341 | 17.76205 | 76.81209 | 1304.86699 | 212.6332 | 59.74999 | 40.6908 | 15.77242 | 2.769968
63.9 | 7.2 | 6.4 | 5.47 | 0 | 5.2 | 0 | 1.8 | 9.5 | 0 | 0 | 0.03 | 0.3 | 0.2 | 1150 | 90 | 0.345961 | 17.53436 | 66.48727 | 1320.22699 | 207.4425 | 55.95908 | 50.22513 | 20.74013 | 2.770852
67 | 6.5 | 4 | 5.18 | 0 | 5.5 | 0 | 2.4 | 9 | 0 | 0 | 0.02 | 0.3 | 0.1 | 1100 | 120 | 0.3920468 | 17.24137 | 64.03682 | 1321.67416 | 207.4425 | 57.75822 | 56.91902 | 22.34527 | 2.772322
64.9 | 5.8 | 4.8 | 5.78 | 0 | 6.8 | 0 | 3.8 | 7.5 | 0 | 0 | 0.02 | 0.5 | 0.1 | 1150 | 90 | 0.4081151 | 17.43571 | 72.68684 | 1308.35006 | 212.2455 | 56.33566 | 44.40864 | 17.26646 | 2.773055
67.499 | 1.44 | 1.2 | 5.03 | 0.38 | 6.93 | 0.83 | 7.22 | 8.72 | 0.078 | 0.033 | 0 | 0.43 | 0.21 | 1040 | 137.2 | 0.2992233 | 17.68481 | 72.69564 | 1294.27672 | 211.8267 | 59.59219 | 43.92938 | 19.88471 | 2.785401
65.639 | 1.43 | 1 | 5.07 | 0 | 8.76 | 0.83 | 7.18 | 8.9 | 0.07 | 0.021 | 0 | 0.85 | 0.25 | 1040 | 137.2 | 0.1884969 | 17.80297 | 71.7955 | 1304.72737 | 205.1902 | 59.12555 | 39.27308 | 20.01389 | 2.786112
66.1 | 6 | 4.5 | 5.36 | 0 | 6 | 0 | 3 | 8.6 | 0 | 0 | 0.04 | 0.3 | 0.1 | 1150 | 90 | 0.4853985 | 17.07253 | 66.65512 | 1316.24582 | 212.3831 | 56.17213 | 51.07329 | 20.81739 | 2.794488
67 | 6.5 | 4 | 5.18 | 0 | 5.5 | 0 | 2.4 | 9 | 0 | 0 | 0.02 | 0.3 | 0.1 | 1150 | 90 | 0.3014244 | 16.76662 | 64.03682 | 1321.67416 | 213.144 | 56.35635 | 56.41141 | 22.34527 | 2.812913
65.621 | 1.43 | 0.99 | 5.07 | 0 | 8.99 | 0.83 | 7.15 | 8.7 | 0.064 | 0.025 | 0 | 0.85 | 0.28 | 1040 | 137.2 | -0.165317 | 17.78104 | 71.95359 | 1305.13459 | 228.1067 | 63.63944 | 39.68677 | 19.79497 | 2.822887
70.4 | 0 | 0 | 5.6 | 0 | 7.5 | 0 | 10.3 | 6.2 | 0 | 0 | 0 | 0 | 0 | 1037 | 103.5 | 0.401093 | 17.63559 | 75.26649 | 1271.5809 | 209.8049 | 59.95462 | 45.77912 | 20.00575 | 2.911956
61.6 | 3 | 8 | 6.2 | 0 | 5 | 2 | 7 | 7 | 0 | 0 | 0 | 0 | 0.2 | 950 | 240 | -0.3762793 | 20.81433 | 60.43791 | 1263.0514 | 228.1067 | 62.81652 | 27.98964 | 32.29224 | 2.922725
63.1235 | 2.7 | 8 | 5.5 | 0.5 | 6.2 | 0.5 | 6.1 | 7.2 | 0.022 | 0.0045 | 0 | 0 | 0.15 | 950 | 250 | 0.04417525 | 20.51832 | 64.56459 | 1276.6856 | 209.8049 | 60.65258 | 35.52026 | 26.83336 | 2.927883
60.0695 | 3 | 9.5 | 5.6 | 0.6 | 6.4 | 0.6 | 6.5 | 7.5 | 0.025 | 0.0055 | 0 | 0 | 0.2 | 950 | 250 | -0.04835618 | 21.16812 | 65.28954 | 1271.7133 | 210.9827 | 60.36528 | 27.61204 | 24.96983 | 2.944483
57.9135 | 3.2 | 10 | 5.8 | 0.9 | 6.6 | 0.7 | 6.8 | 7.8 | 0.03 | 0.0065 | 0 | 0 | 0.25 | 950 | 250 | -0.08967372 | 21.62735 | 69.08987 | 1268.4475 | 212.9552 | 60.7458 | 22.25296 | 22.1446 | 2.951823
60.67 | 3 | 9.5 | 5.7 | 0.6 | 6.5 | 0.6 | 6.5 | 6.7 | 0.025 | 0.005 | 0 | 0 | 0.2 | 950 | 250 | -0.08663147 | 21.06226 | 65.91503 | 1268.9525 | 211.3881 | 60.66384 | 28.82159 | 25.16266 | 2.962843
59.27 | 3 | 9.5 | 5.6 | 0.6 | 6.5 | 0.6 | 6.5 | 8.2 | 0.025 | 0.005 | 0 | 0 | 0.2 | 950 | 250 | -0.0287039 | 21.3232 | 65.97342 | 1274.6488 | 211.0233 | 60.24954 | 25.90566 | 25.0448 | 2.97635
61.7 | 3 | 9 | 5.6 | 1 | 6 | 0.6 | 6.5 | 6.5 | 0 | 0 | 0 | 0 | 0.1 | 950 | 240 | 0.1262612 | 20.93748 | 66.14205 | 1265.7248 | 204.7333 | 59.47889 | 29.26813 | 24.88025 | 2.979093
60.72 | 2.9 | 9.7 | 5.65 | 1 | 6.4 | 0.6 | 6.4 | 6.5 | 0.03 | 0 | 0 | 0 | 0.1 | 950 | 250 | -0.0890271 | 21.14214 | 66.56679 | 1266.03935 | 211.9875 | 60.8556 | 27.90019 | 23.52457 | 3.007748
67.9 | 7.5 | 3.1 | 4.75 | 0 | 5 | 0 | 1.4 | 10 | 0 | 0 | 0.05 | 0.2 | 0.1 | 1050 | 140 | 0.4105526 | 17.2666 | 58.95385 | 1333.91745 | 207.4425 | 59.52386 | 64.13386 | 26.09407 | 3.153205
61 | 4.8 | 8 | 5.49 | 0 | 7.5 | 0 | 4.4 | 8.6 | 0 | 0 | 0.01 | 0.1 | 0.1 | 1050 | 140 | 0.2350327 | 19.3668 | 66.13907 | 1303.37903 | 205.2718 | 57.52856 | 36.70826 | 21.82481 | 3.167022
64.9 | 5.8 | 4.8 | 5.78 | 0 | 6.8 | 0 | 3.8 | 7.5 | 0 | 0 | 0.02 | 0.5 | 0.1 | 1050 | 140 | 0.02161641 | 18.46862 | 72.68684 | 1308.35006 | 222.1473 | 61.44552 | 45.20091 | 17.26646 | 3.201943
63.9 | 7.2 | 6.4 | 5.47 | 0 | 5.2 | 0 | 1.8 | 9.5 | 0 | 0 | 0.03 | 0.3 | 0.2 | 1050 | 140 | 0.1797175 | 18.5764 | 66.48727 | 1320.22699 | 216.7288 | 60.13609 | 51.12117 | 20.74013 | 3.216957
59.9 | 0 | 7.3 | 5.3 | 0 | 18.6 | 0 | 5.5 | 3.4 | 0 | 0 | 0 | 0 | 0 | 1040 | 137.31 | 0.2045283 | 18.93668 | 78.41605 | 1319.3784 | 205.9213 | 59.15493 | 39.31826 | 12.13871 | 3.232234
60.1 | 0 | 7.5 | 5.2 | 0 | 16.6 | 0 | 5.5 | 5.1 | 0 | 0 | 0 | 0 | 0 | 1040 | 137.31 | 0.02685588 | 19.09171 | 68.56789 | 1317.3425 | 216.7288 | 60.01024 | 38.29184 | 19.27234 | 3.243286
66.1 | 6 | 4.5 | 5.36 | 0 | 6 | 0 | 3 | 8.6 | 0 | 0 | 0.04 | 0.3 | 0.1 | 1050 | 140 | 0.3114276 | 18.07966 | 66.65512 | 1316.24582 | 213.5151 | 59.03386 | 51.98446 | 20.81739 | 3.243534
67 | 6.5 | 4 | 5.18 | 0 | 5.5 | 0 | 2.4 | 9 | 0 | 0 | 0.02 | 0.3 | 0.1 | 1050 | 140 | 0.3296647 | 17.752 | 64.03682 | 1321.67416 | 215.778 | 59.57783 | 57.41782 | 22.34527 | 3.255996
66.4 | 0 | 0 | 5.3 | 0 | 8.7 | 0 | 9.2 | 10.4 | 0 | 0 | 0 | 0 | 0 | 1040 | 137.31 | 0.4028633 | 17.59253 | 79.32159 | 1299.3652 | 213.5151 | 59.79726 | 45.41269 | 15.41524 | 3.261739
67.7 | 0 | 0 | 5.2 | 0 | 12.8 | 0 | 6.6 | 7.7 | 0 | 0 | 0 | 0 | 0 | 1040 | 137.31 | 0.260613 | 17.37624 | 88.72991 | 1322.7286 | 209.8049 | 61.09841 | 46.05501 | 7.615598 | 3.283301
64.5235 | 2.5 | 7.8 | 5.3 | 0.4 | 6 | 0.5 | 5.8 | 7 | 0.022 | 0.0045 | 0 | 0 | 0.15 | 950 | 200 | 0.1851981 | 20.11906 | 60.90534 | 1278.3783 | 208.9581 | 60.63431 | 43.39701 | 30.6244 | 3.298853
63.1235 | 2.7 | 8 | 5.5 | 0.5 | 6.2 | 0.5 | 6.1 | 7.2 | 0.022 | 0.0045 | 0 | 0 | 0.15 | 950 | 200 | 0.04417525 | 20.51832 | 64.56459 | 1276.6856 | 209.8049 | 60.65258 | 35.52026 | 26.83336 | 3.330008
60.67 | 3 | 9.5 | 5.7 | 0.6 | 6.5 | 0.6 | 6.5 | 6.7 | 0.025 | 0.005 | 0 | 0 | 0.2 | 950 | 200 | -0.08663147 | 21.06226 | 65.91503 | 1268.9525 | 211.3881 | 60.66384 | 28.82159 | 25.16266 | 3.343014
57.4135 | 3.2 | 10 | 6 | 1 | 6.6 | 0.7 | 7 | 7.8 | 0.03 | 0.0065 | 0 | 0 | 0.25 | 950 | 200 | -0.1050727 | 21.75649 | 71.53257 | 1266.1602 | 210.9827 | 60.54528 | 21.25725 | 19.31873 | 3.352183
59.27 | 3 | 9.5 | 5.6 | 0.6 | 6.5 | 0.6 | 6.5 | 8.2 | 0.025 | 0.005 | 0 | 0 | 0.2 | 950 | 200 | -0.0287039 | 21.3232 | 65.97342 | 1274.6488 | 211.0233 | 60.24954 | 25.90566 | 24.31628 | 3.357935
60.0695 | 3 | 9.5 | 5.6 | 0.6 | 6.4 | 0.6 | 6.5 | 7.5 | 0.025 | 0.0055 | 0 | 0 | 0.2 | 950 | 200 | -0.04835618 | 21.16812 | 65.28954 | 1271.7133 | 210.9827 | 60.36528 | 27.61204 | 24.96983 | 3.378034
60.72 | 2.9 | 9.7 | 5.65 | 1 | 6.4 | 0.6 | 6.4 | 6.5 | 0.03 | 0 | 0 | 0 | 0.1 | 950 | 190 | -0.0890271 | 21.14214 | 66.56679 | 1266.03935 | 211.9875 | 60.8556 | 27.90019 | 23.52457 | 3.387034
57.9135 | 3.2 | 10 | 5.8 | 0.9 | 6.6 | 0.7 | 6.8 | 7.8 | 0.03 | 0.0065 | 0 | 0 | 0.25 | 950 | 200 | -0.08967372 | 21.62735 | 69.08987 | 1268.4475 | 212.9552 | 60.7458 | 22.25296 | 17.77128 | 3.392169
67.9 | 7.5 | 3.1 | 4.75 | 0 | 5 | 0 | 1.4 | 10 | 0 | 0 | 0.05 | 0.2 | 0.1 | 950 | 240 | 0.3686312 | 18.37513 | 58.95385 | 1333.91745 | 208.9581 | 62.69965 | 65.21862 | 26.09407 | 3.534914
61 | 4.8 | 8 | 5.49 | 0 | 7.5 | 0 | 4.4 | 8.6 | 0 | 0 | 0.01 | 0.1 | 0.1 | 950 | 240 | -0.01736716 | 20.63913 | 66.13907 | 1303.37903 | 207.4425 | 60.54405 | 37.32914 | 21.82481 | 3.540079
64.5235 | 2.5 | 7.8 | 5.3 | 0.4 | 6 | 0.5 | 5.8 | 7 | 0.022 | 0.0045 | 0 | 0 | 0.15 | 950 | 165 | 0.1851981 | 20.11906 | 60.90534 | 1278.3783 | 208.9581 | 60.63431 | 43.39701 | 30.6244 | 3.567026
64.9 | 5.8 | 4.8 | 5.78 | 0 | 6.8 | 0 | 3.8 | 7.5 | 0 | 0 | 0.02 | 0.5 | 0.1 | 950 | 240 | 0.1791107 | 19.67043 | 72.68684 | 1308.35006 | 205.9213 | 61.35642 | 45.96544 | 17.26646 | 3.57066
63.9 | 7.2 | 6.4 | 5.47 | 0 | 5.2 | 0 | 1.8 | 9.5 | 0 | 0 | 0.03 | 0.3 | 0.2 | 950 | 240 | 0.2884783 | 19.78882 | 66.48727 | 1320.22699 | 205.1902 | 61.09572 | 51.98583 | 20.74013 | 3.57565
66.1 | 6 | 4.5 | 5.36 | 0 | 6 | 0 | 3 | 8.6 | 0 | 0 | 0.04 | 0.3 | 0.1 | 950 | 240 | 0.263616 | 19.25147 | 66.65512 | 1316.24582 | 213.6365 | 62.89483 | 52.86372 | 20.81739 | 3.582631
67 | 6.5 | 4 | 5.18 | 0 | 5.5 | 0 | 2.4 | 9 | 0 | 0 | 0.02 | 0.3 | 0.1 | 950 | 240 | 0.2895806 | 18.89851 | 64.03682 | 1321.67416 | 211.9875 | 62.91474 | 58.38898 | 22.34527 | 3.592954
57.4135 | 3.2 | 10 | 6 | 1 | 6.6 | 0.7 | 7 | 7.8 | 0.03 | 0.0065 | 0 | 0 | 0.25 | 950 | 165 | -0.06541652 | 21.75649 | 71.53257 | 1266.1602 | 211.0233 | 60.49593 | 21.25725 | 19.1301 | 3.646404
60.72 | 2.9 | 9.7 | 5.65 | 1 | 6.4 | 0.6 | 6.4 | 6.5 | 0.03 | 0 | 0 | 0 | 0.1 | 950 | 165 | -0.0890271 | 21.14214 | 66.56679 | 1266.03935 | 211.9875 | 60.8556 | 27.90019 | 23.52457 | 3.677607
59.27 | 3 | 9.5 | 5.6 | 0.6 | 6.5 | 0.6 | 6.5 | 8.2 | 0.025 | 0.005 | 0 | 0 | 0.2 | 950 | 165 | -0.0287039 | 21.3232 | 65.97342 | 1274.6488 | 211.0233 | 60.24954 | 25.90566 | 25.10541 | 3.702431
60.67 | 3 | 9.5 | 5.7 | 0.6 | 6.5 | 0.6 | 6.5 | 6.7 | 0.025 | 0.005 | 0 | 0 | 0.2 | 950 | 165 | -0.08663147 | 21.06226 | 65.91503 | 1268.9525 | 211.3881 | 60.66384 | 28.82159 | 25.16266 | 3.71433
63.1235 | 2.7 | 8 | 5.5 | 0.5 | 6.2 | 0.5 | 6.1 | 7.2 | 0.022 | 0.0045 | 0 | 0 | 0.15 | 950 | 165 | 0.04417525 | 20.51832 | 64.56459 | 1276.6856 | 209.8049 | 60.65258 | 35.52026 | 26.83336 | 3.781755
60.0695 | 3 | 9.5 | 5.6 | 0.6 | 6.4 | 0.6 | 6.5 | 7.5 | 0.025 | 0.0055 | 0 | 0 | 0.2 | 950 | 165 | -0.04835618 | 21.16812 | 65.28954 | 1271.7133 | 210.9827 | 60.36528 | 27.61204 | 24.96983 | 3.833466
60 | 0 | 10 | 5 | 2 | 12 | 0 | 9 | 0 | 0 | 0 | 0 | 0 | 2 | 1093 | 103 | 0.1568322 | 18.71703 | 66.81516 | 1242.85 | 223.2615 | 58.55668 | 32.4218 | 29.48972 | 1.477121
65.2 | 3.1 | 7.5 | 5.9 | 1.5 | 0 | 3.65 | 8 | 5 | 0 | 0 | 0 | 0 | 0.15 | 1149 | 90 | 0.1695133 | 18.02013 | 67.41107 | 1220.5065 | 210.8817 | 55.83988 | 33.6443 | 25.49191 | 1.477121
64.35 | 3 | 7.5 | 6.5 | 0 | 3 | 1.5 | 8 | 6 | 0 | 0 | 0 | 0 | 0.15 | 1093 | 138 | -0.007002727 | 18.7836 | 70.20523 | 1246.63 | 210.0497 | 57.27464 | 32.16956 | 24.19287 | 1.499687
58.77 | 0 | 16.8 | 5.23 | 4.64 | 0 | 3.33 | 10.22 | 0 | 0 | 0 | 1.01 | 0 | 0 | 982 | 200 | 0.09838958 | 21.36824 | 63.31668 | 1149.76823 | 229.2244 | 61.90378 | 24.57247 | 128.1498 | 1.503791
60 | 0 | 10 | 5 | 2 | 12 | 0 | 9 | 0 | 0 | 0 | 0 | 0 | 2 | 982 | 248.2 | 0.04913568 | 20.03317 | 66.81516 | 1242.85 | 223.2615 | 61.61864 | 33.04342 | 29.48972 | 1.50515
66.73 | 1.45 | 1.05 | 4.85 | 0 | 7.32 | 0.84 | 7.67 | 7.22 | 0 | 0 | 0 | 2.59 | 0.28 | 927 | 324 | 0.05745577 | 19.10482 | 66.37247 | 1290.22922 | 210.7667 | 61.88772 | 40.10735 | 26.52187 | 1.550228
65.56 | 1.49 | 0.99 | 5.2 | 0 | 5.59 | 0 | 11.73 | 7.42 | 0 | 0 | 0 | 1.77 | 0.25 | 927 | 324 | 0.1612816 | 19.44138 | 63.30519 | 1259.36712 | 210.2413 | 60.81853 | 38.16502 | 30.35275 | 1.550228
59.16 | 0 | 16.86 | 5.22 | 4.64 | 0 | 3.25 | 9.87 | 0 | 0 | 0 | 1 | 0 | 0 | 982 | 200 | 0.09100459 | 21.35298 | 63.21889 | 1152.05398 | 229.4132 | 61.94044 | 24.54554 | 86.25991 | 1.562293
67.37 | 1.46 | 1.01 | 5.34 | 0 | 8.41 | 0.84 | 7.19 | 7.25 | 0 | 0 | 0 | 0.87 | 0.26 | 927 | 324 | -0.1091093 | 19.25667 | 74.03909 | 1296.56824 | 211.2787 | 62.3749 | 36.34203 | 18.01744 | 1.576341
59.22 | 0 | 16.62 | 5.61 | 4.74 | 0 | 3.06 | 9.67 | 0 | 0 | 0 | 1.08 | 0 | 0 | 982 | 200 | 0.09444257 | 21.44933 | 67.67211 | 1152.81907 | 229.3627 | 62.72905 | 24.46823 | 219.3939 | 1.580925
60.29 | 0 | 7 | 3.95 | 2 | 7.7 | 1.46 | 14 | 3.09 | 0 | 0 | 0 | 0.51 | 0 | 982 | 241 | 0.1429735 | 19.73377 | 43.79297 | 1211.82517 | 213.4175 | 57.85884 | 30.93625 | 97.36797 | 1.583199
65.06 | 1.46 | 1.01 | 5.17 | 0 | 6.63 | 0.84 | 9.79 | 8.88 | 0 | 0 | 0 | 0.87 | 0.29 | 927 | 324 | 0.01120512 | 19.55227 | 67.8833 | 1279.27981 | 211.1754 | 61.36763 | 32.05825 | 24.37783 | 1.583199
65.4 | 2.87 | 1.01 | 5.15 | 0 | 6.79 | 0.83 | 7.35 | 9.5 | 0 | 0 | 0 | 0.85 | 0.25 | 927 | 324 | 0.008927469 | 19.38165 | 73.47955 | 1299.11297 | 211.4535 | 62.09119 | 34.47415 | 17.69706 | 1.584331
69.25 | 5.75 | 0 | 1.2 | 9 | 3.3 | 10.5 | 0 | 0 | 0 | 0 | 0 | 1 | 0 | 982 | 248.2 | -0.2094051 | 17.81291 | 21.13277 | 1247.018 | 219.9333 | 62.48198 | 31.59651 | 131.2318 | 1.591065
64.35 | 3 | 7.5 | 6.5 | 0 | 3 | 1.5 | 8 | 6 | 0 | 0 | 0 | 0 | 0.15 | 1149 | 90 | 0.04735411 | 18.19389 | 70.20523 | 1246.63 | 210.0497 | 55.77777 | 31.84908 | 24.19287 | 1.593286
58.88 | 0 | 16.62 | 5.63 | 4.91 | 0 | 3.03 | 9.87 | 0 | 0 | 0 | 1.06 | 0 | 0 | 982 | 200 | 0.1135359 | 21.50466 | 68.76157 | 1150.72102 | 229.4964 | 62.9193 | 24.2972 | 209.8497 | 1.614897
59.71 | 0 | 16.62 | 5.6 | 4.88 | 0 | 3.17 | 8.95 | 0 | 0 | 0 | 1.07 | 0 | 0 | 982 | 200 | 0.08615839 | 21.4432 | 68.85135 | 1156.48908 | 230.0802 | 63.12776 | 24.29996 | 125.2342 | 1.61595
65.35 | 3 | 7.5 | 6.5 | 1 | 3 | 0.5 | 5 | 8 | 0 | 0 | 0 | 0 | 0.15 | 1093 | 138 | 0.09293478 | 19.18588 | 77.16161 | 1270.245 | 209.4811 | 57.99072 | 29.71452 | 16.45018 | 1.62634
62.35 | 3 | 10 | 6 | 1 | 3 | 1.5 | 7 | 6 | 0 | 0 | 0 | 0 | 0.15 | 1093 | 138 | 0.03497117 | 19.28797 | 67.09294 | 1243.313 | 211.8383 | 57.06482 | 27.91284 | 25.42911 | 1.631444
60.54 | 0 | 10.69 | 4.76 | 1.75 | 11.84 | 0 | 9.54 | 0 | 0 | 0 | 0 | 0.88 | 0 | 982 | 200 | -0.008855629 | 19.84061 | 53.56073 | 1238.97072 | 219.3376 | 60.43241 | 39.92274 | 47.00354 | 1.633468
64.55 | 4.5 | 7.5 | 5.8 | 1.5 | 0 | 3 | 8 | 5 | 0 | 0 | 0 | 0 | 0.15 | 982 | 276 | 0.04008155 | 19.8979 | 66.58698 | 1223.5536 | 210.1379 | 60.19009 | 35.71417 | 24.17228 | 1.641474
64.45 | 4.5 | 7.5 | 6.4 | 0 | 0 | 3 | 8 | 6 | 0 | 0 | 0 | 0 | 0.15 | 1093 | 138 | 0.0634772 | 18.58985 | 68.2333 | 1233.0303 | 208.642 | 57.09853 | 36.71549 | 23.67602 | 1.644439
62.7 | 3 | 7.5 | 5.75 | 1.5 | 5.9 | 0.5 | 8 | 5 | 0 | 0 | 0 | 0 | 0.15 | 982 | 276 | -0.04728939 | 20.20473 | 68.98978 | 1251.33005 | 212.4769 | 60.40995 | 29.09868 | 22.11528 | 1.64836
61.59 | 0 | 12.15 | 5.95 | 0.96 | 0 | 5.89 | 9.75 | 3.71 | 0 | 0 | 0 | 0 | 0 | 982 | 200 | -0.1162371 | 20.44341 | 64.32961 | 1188.0558 | 221.1006 | 61.31133 | 30.0109 | 26.45755 | 1.651278
63.45 | 4.5 | 7.5 | 6.4 | 0 | 4 | 0 | 8 | 6 | 0 | 0 | 0 | 0 | 0.15 | 1093 | 138 | 0.05494927 | 18.80046 | 69.42231 | 1255.6503 | 208.6564 | 56.93778 | 34.1618 | 21.60591 | 1.662758
66.29 | 1.44 | 0.97 | 4.96 | 0 | 7.21 | 0.83 | 7.54 | 8.77 | 0 | 0 | 0 | 1.71 | 0.28 | 927 | 324 | 0.05598367 | 19.20066 | 69.98936 | 1296.15444 | 211.2365 | 61.99799 | 37.7762 | 22.32386 | 1.663701
71.1 | 5.9 | 3.1 | 6.1 | 0 | 3.2 | 0 | 5.5 | 0 | 0 | 0 | 2.7 | 2.4 | 0 | 1100 | 155 | 0.1884857 | 17.06341 | 61.92715 | 1259.3698 | 206.4214 | 57.30843 | 57.62369 | 326.4084 | 1.670246
62.35 | 3 | 10 | 6 | 1 | 3 | 1.5 | 7 | 6 | 0 | 0 | 0 | 0 | 0.15 | 1149 | 90 | 0.08924553 | 18.67936 | 67.09294 | 1243.313 | 211.8383 | 55.54198 | 27.63477 | 25.42911 | 1.673021
64.85 | 3 | 7.5 | 6.5 | 0.5 | 3 | 1.5 | 5 | 8 | 0 | 0 | 0 | 0 | 0.15 | 1093 | 138 | 0.03330964 | 19.05671 | 76.07575 | 1270.4925 | 209.5581 | 57.98819 | 30.26662 | 17.70079 | 1.677607
59.61 | 0 | 16.67 | 5.71 | 4.9 | 0 | 2.94 | 9.1 | 0 | 0 | 0 | 1.07 | 0 | 0 | 982 | 200 | 0.0965876 | 21.49321 | 69.64601 | 1155.54036 | 229.8918 | 63.20026 | 24.26817 | 203.9892 | 1.686636
66.17 | 2.89 | 1.01 | 5.27 | 0 | 5.61 | 0.84 | 7.5 | 9.59 | 0 | 0 | 0 | 0.86 | 0.26 | 927 | 324 | 0.009825659 | 19.42777 | 73.57432 | 1293.46473 | 211.1747 | 61.98085 | 33.97376 | 17.84835 | 1.686636
65.15 | 3 | 7.5 | 6.2 | 0 | 5 | 1.5 | 5 | 6.5 | 0 | 0 | 0 | 0 | 0.15 | 982 | 276 | -0.1048293 | 19.96453 | 71.98697 | 1276.2829 | 209.8709 | 60.87692 | 35.97438 | 21.58953 | 1.687529
70.35 | 0 | 5 | 6 | 1 | 3 | 1.5 | 7 | 6 | 0 | 0 | 0 | 0 | 0.15 | 982 | 276 | 0.2541657 | 19.12207 | 70.95212 | 1252.514 | 209.9272 | 60.83028 | 47.74854 | 28.17347 | 1.691081
69.5 | 0 | 0.01 | 3.5 | 3.6 | 4.1 | 2.99 | 16.3 | 0 | 0 | 0 | 0 | 0 | 0 | 982 | 152 | 0.06496536 | 18.64064 | 40.72033 | 1178.38189 | 210.7481 | 58.53988 | 31.16555 | 122.7201 | 1.705864
64.85 | 3 | 7.5 | 6 | 1 | 3 | 1.5 | 7 | 6 | 0 | 0 | 0 | 0 | 0.15 | 982 | 276 | -0.05689548 | 20.11723 | 68.97372 | 1249.3505 | 210.3014 | 60.25536 | 31.49866 | 23.8183 | 1.710963
62.05 | 2 | 10 | 5.8 | 1.5 | 4 | 2.5 | 7 | 5 | 0 | 0 | 0 | 0 | 0.15 | 982 | 276 | -0.1742735 | 20.60972 | 68.00223 | 1238.5431 | 215.0823 | 60.78922 | 24.95134 | 25.86747 | 1.71265
59 | 0 | 10 | 5 | 2 | 12 | 0 | 9 | 0 | 0 | 0 | 0 | 1 | 2 | 1093 | 124 | 0.2485208 | 18.79704 | 64.97545 | 1242.85 | 222.1736 | 58.15865 | 34.70979 | 30.75985 | 1.716003
64.85 | 3 | 7.5 | 6 | 1 | 3 | 1.5 | 7 | 6 | 0 | 0 | 0 | 0 | 0.15 | 1149 | 90 | 0.105147 | 18.20322 | 68.97372 | 1249.3505 | 210.3014 | 55.77472 | 30.59821 | 23.8183 | 1.717671
61.86 | 0 | 11.76 | 6.03 | 0.99 | 0 | 3.1 | 10.56 | 5.7 | 0 | 0 | 0 | 0 | 0 | 982 | 200 | 0.04475336 | 20.70713 | 58.68623 | 1196.90462 | 213.2442 | 58.80828 | 29.80082 | 49.31643 | 1.719331
64.1 | 6 | 7.5 | 5.75 | 1.5 | 2 | 0 | 8 | 5 | 0 | 0 | 0 | 0 | 0.15 | 1093 | 138 | 0.1532621 | 18.72868 | 66.71104 | 1239.76675 | 209.0963 | 56.84656 | 33.57702 | 21.26119 | 1.719331
64.35 | 3 | 7.5 | 6.5 | 0 | 3 | 1.5 | 8 | 6 | 0 | 0 | 0 | 0 | 0.15 | 982 | 276 | -0.1149311 | 20.10803 | 70.20523 | 1246.63 | 210.0497 | 60.20852 | 32.78635 | 24.19287 | 1.728354
65.2 | 3.1 | 7.5 | 5.9 | 1.5 | 0 | 3.65 | 8 | 5 | 0 | 0 | 0 | 0 | 0.15 | 1093 | 138 | 0.1152484 | 18.60292 | 67.41107 | 1220.5065 | 210.8817 | 57.37293 | 33.98284 | 25.49191 | 1.741939
58.92 | 1.26 | 12.4 | 4.35 | 0 | 6.32 | 0.73 | 6.6 | 7.68 | 0 | 0 | 0 | 1.5 | 0.24 | 927 | 324 | 0.3383734 | 21.08882 | 44.90132 | 1268.67047 | 210.4052 | 59.2393 | 40.3219 | 48.88335 | 1.74351
65.35 | 3 | 7.5 | 6.5 | 1 | 3 | 0.5 | 5 | 8 | 0 | 0 | 0 | 0 | 0.15 | 1149 | 90 | 0.1471681 | 18.58137 | 77.16161 | 1270.245 | 209.4811 | 56.55744 | 29.4185 | 16.45018 | 1.744293
65.35 | 3 | 7.5 | 6.5 | 1 | 3 | 0.5 | 5 | 8 | 0 | 0 | 0 | 0 | 0.15 | 982 | 276 | -0.01474806 | 20.54351 | 77.16161 | 1270.245 | 209.4811 | 60.8063 | 30.28423 | 16.45018 | 1.744293
63.67 | 0 | 7.3 | 3.4 | 4.5 | 6.4 | 1.46 | 8.95 | 3.81 | 0 | 0 | 0 | 0.51 | 0 | 982 | 241 | 0.3153362 | 19.8324 | 55.8611 | 1229.7291 | 219.5867 | 60.19266 | 29.22598 | 44.50192 | 1.745075
65.2 | 3.1 | 7.5 | 5.9 | 1.5 | 0 | 3.65 | 8 | 5 | 0 | 0 | 0 | 0 | 0.15 | 982 | 276 | 0.007502727 | 19.9118 | 67.41107 | 1220.5065 | 210.8817 | 60.37512 | 34.6344 | 25.49191 | 1.750508
64.55 | 4.5 | 7.5 | 5.8 | 1.5 | 0 | 3 | 8 | 5 | 0 | 0 | 0 | 0 | 0.15 | 1093 | 138 | 0.1478053 | 18.59046 | 66.58698 | 1223.5536 | 210.1379 | 57.17736 | 35.0423 | 24.17228 | 1.758912
60.84 | 0 | 8.6 | 3.43 | 3.63 | 2.63 | 1.76 | 16.5 | 1.77 | 0 | 0 | 0 | 0.84 | 0 | 927 | 228 | 0.274019 | 20.89706 | 45.90323 | 1159.68767 | 218.777 | 59.31932 | 24.71429 | 216.7612 | 1.763428
61.05 | 1 | 10 | 5.8 | 1.5 | 7 | 1.5 | 7 | 5 | 0 | 0 | 0 | 0 | 0.15 | 982 | 276 | -0.1919088 | 20.71685 | 69.47384 | 1251.7701 | 216.657 | 61.09989 | 23.41733 | 25.59828 | 1.767156
65.17 | 1.43 | 1.01 | 5.18 | 0 | 7 | 0.83 | 7.27 | 11.83 | 0 | 0 | 0 | 0 | 0.28 | 927 | 324 | 0.06403955 | 19.53852 | 76.6968 | 1307.44551 | 212.3875 | 62.23004 | 31.80578 | 16.26352 | 1.778874
63.85 | 3 | 7.5 | 6 | 1 | 3 | 1.5 | 8 | 6 | 0 | 0 | 0 | 0 | 0.15 | 982 | 276 | -0.04445506 | 20.18164 | 68.31253 | 1242.9885 | 210.5759 | 60.03654 | 30.25161 | 24.43649 | 1.778874
66.05 | 2.83 | 0.89 | 5.1 | 0 | 8.89 | 0.82 | 5.75 | 8.61 | 0 | 0 | 0 | 0.84 | 0.22 | 927 | 324 | -0.05893773 | 19.1531 | 76.19508 | 1314.84338 | 211.6418 | 62.67073 | 37.26629 | 14.81388 | 1.781755
61.88 | 0 | 8.5 | 3.36 | 3.57 | 2.55 | 1.74 | 15.8 | 1.75 | 0 | 0 | 0 | 0.85 | 0 | 927 | 228 | 0.3019276 | 20.77781 | 44.78937 | 1164.5144 | 218.7012 | 59.41047 | 26.78729 | 224.5573 | 1.792392
61.27 | 0 | 8.4 | 3.45 | 3.53 | 2.73 | 1.73 | 16.3 | 1.73 | 0 | 0 | 0 | 0.86 | 0 | 927 | 228 | 0.2587975 | 20.85361 | 45.26109 | 1162.20577 | 218.4229 | 59.26381 | 24.86691 | 249.0912 | 1.792392
64.8 | 0 | 5 | 3.5 | 3.6 | 5.9 | 1.5 | 15.7 | 0 | 0 | 0 | 0 | 0 | 0 | 982 | 152 | 0.1322103 | 19.32957 | 41.48877 | 1180.6386 | 214.8774 | 58.27131 | 30.6141 | 252.5904 | 1.79796
62.35 | 3 | 10 | 6 | 1 | 3 | 1.5 | 7 | 6 | 0 | 0 | 0 | 0 | 0.15 | 982 | 276 | -0.07279321 | 20.65482 | 67.09294 | 1243.313 | 211.8383 | 60.04718 | 28.44802 | 25.42911 | 1.804139
63.95 | 6 | 7.5 | 6.4 | 0 | 2 | 0 | 8 | 6 | 0 | 0 | 0 | 0 | 0.15 | 982 | 276 | -0.03531793 | 20.03853 | 67.76783 | 1249.1133 | 206.7717 | 59.55207 | 36.79184 | 21.59614 | 1.810904
66.11 | 1.29 | 0.98 | 5.4 | 0 | 8.62 | 0.77 | 6.5 | 9.23 | 0 | 0 | 0 | 0.89 | 0.21 | 927 | 324 | -0.06557412 | 19.35153 | 78.4632 | 1308.8799 | 211.6514 | 62.5375 | 34.35016 | 14.53608 | 1.814913
63.85 | 3 | 7.5 | 6 | 1 | 3 | 1.5 | 8 | 6 | 0 | 0 | 0 | 0 | 0.15 | 1149 | 90 | 0.1175785 | 18.26084 | 68.31253 | 1242.9885 | 210.5759 | 55.55938 | 29.38681 | 24.43649 | 1.822168
65.82 | 1.42 | 1 | 5.08 | 0 | 8.8 | 0.83 | 7.1 | 8.9 | 0 | 0 | 0 | 0.8 | 0.25 | 927 | 324 | -0.04255432 | 19.31278 | 73.52146 | 1305.3602 | 212.0229 | 62.32414 | 34.61481 | 18.36895 | 1.824126
63.6 | 4.5 | 7.5 | 5.75 | 1.5 | 4 | 0 | 8 | 5 | 0 | 0 | 0 | 0 | 0.15 | 982 | 276 | 0.02753759 | 20.11251 | 67.69249 | 1246.30375 | 210.5025 | 60.05673 | 32.59989 | 21.96769 | 1.826723
63.55 | 3 | 7.5 | 5.8 | 1.5 | 4 | 1.5 | 8 | 5 | 0 | 0 | 0 | 0 | 0.15 | 982 | 276 | -0.09579836 | 20.16005 | 68.37564 | 1241.4006 | 211.9776 | 60.3591 | 28.35916 | 23.81957 | 1.835691
61.05 | 2 | 10 | 5.8 | 1.5 | 6 | 1.5 | 7 | 5 | 0 | 0 | 0 | 0 | 0.15 | 982 | 276 | -0.2165435 | 20.7621 | 68.82131 | 1248.7411 | 215.5003 | 60.80193 | 22.20327 | 24.19654 | 1.838219
62.05 | 2 | 10 | 5.8 | 1.5 | 4 | 2.5 | 7 | 5 | 0 | 0 | 0 | 0 | 0.15 | 1093 | 138 | -0.06646083 | 19.24652 | 68.00223 | 1238.5431 | 215.0823 | 57.79619 | 24.48194 | 25.86747 | 1.839478
63.45 | 4.5 | 7.5 | 6.4 | 0 | 4 | 0 | 8 | 6 | 0 | 0 | 0 | 0 | 0.15 | 982 | 276 | -0.05295039 | 20.12563 | 69.42231 | 1255.6503 | 208.6564 | 59.87432 | 34.81679 | 21.60591 | 1.842609
60 | 0 | 10 | 5 | 2 | 12 | 0 | 9 | 0 | 0 | 0 | 0 | 0 | 2 | 1093 | 82.7 | 0.1568322 | 18.71703 | 66.81516 | 1242.85 | 223.2615 | 58.55668 | 32.4218 | 29.48972 | 1.845098
60.65 | 3 | 10 | 6.2 | 0 | 5 | 1.5 | 7 | 6.5 | 0 | 0 | 0 | 0 | 0.15 | 1149 | 90 | -0.01859022 | 18.74457 | 67.42826 | 1257.5214 | 212.0139 | 55.53263 | 26.07331 | 1.747802 | 1.845098
61.1 | 5.5 | 0 | 1.05 | 8.4 | 3.3 | 10 | 10 | 0 | 0 | 0 | 0 | 0.65 | 0 | 982 | 248.2 | 0.3405433 | 18.32301 | 16.44807 | 1187.62675 | 223.1142 | 58.90295 | 29.92859 | 130.4967 | 1.845098
63.6 | 4.5 | 7.5 | 5.75 | 1.5 | 4 | 0 | 8 | 5 | 0 | 0 | 0 | 0 | 0.15 | 1093 | 138 | 0.1352637 | 18.79026 | 67.69249 | 1246.30375 | 210.5025 | 57.07699 | 31.98661 | 21.96769 | 1.845718
64.15 | 3 | 7.5 | 6.2 | 0 | 5 | 1.5 | 6 | 6.5 | 0 | 0 | 0 | 0 | 0.15 | 982 | 276 | -0.1524275 | 20.11033 | 71.12538 | 1269.9209 | 210.3838 | 60.60295 | 32.05293 | 22.98743 | 1.846955
65.73 | 1.43 | 1 | 5.07 | 0 | 8.76 | 0.83 | 7.18 | 8.9 | 0 | 0 | 0 | 0.85 | 0.25 | 927 | 324 | -0.0394565 | 19.31535 | 73.17832 | 1304.72737 | 211.9587 | 62.28452 | 34.57906 | 18.68056 | 1.849419
61.78 | 0 | 8.4 | 3.34 | 3.56 | 2.59 | 1.73 | 16 | 1.75 | 0 | 0 | 0 | 0.85 | 0 | 927 | 228 | 0.299164 | 20.7779 | 44.56804 | 1163.76671 | 218.6944 | 59.35209 | 26.38894 | 226.1372 | 1.851258
67.55 | 1.46 | 1 | 5.21 | 0 | 6.09 | 4.21 | 6.15 | 7.25 | 0 | 0 | 0 | 0.87 | 0.21 | 927 | 324 | -0.2800801 | 19.24662 | 71.20217 | 1286.80254 | 209.8161 | 62.36897 | 32.31228 | 19.72841 | 1.865104
59.24 | 0 | 10.66 | 5.65 | 1.76 | 12.41 | 0 | 9.33 | 0 | 0 | 0 | 0 | 0.95 | 0 | 982 | 200 | -0.1111073 | 20.23258 | 67.04079 | 1240.28568 | 221.5384 | 62.00577 | 34.62171 | 31.06657 | 1.866878
63.15 | 3 | 7.5 | 6.2 | 0 | 5 | 1.5 | 7 | 6.5 | 0 | 0 | 0 | 0 | 0.15 | 1149 | 90 | 0.004573145 | 18.27351 | 69.94645 | 1263.5589 | 210.7236 | 55.8597 | 29.15452 | 23.37096 | 1.870989
64.7 | 0 | 5 | 3.56 | 3.7 | 5.9 | 1.54 | 15.6 | 0 | 0 | 0 | 0 | 0 | 0 | 982 | 152 | 0.1345424 | 19.35347 | 42.64109 | 1180.53536 | 214.9639 | 58.35393 | 30.31926 | 240.3498 | 1.872156
65.71 | 1.43 | 0.99 | 5.07 | 0 | 8.99 | 0.83 | 7.15 | 8.7 | 0 | 0 | 0 | 0.85 | 0.28 | 927 | 324 | -0.04698621 | 19.30295 | 73.27474 | 1305.13459 | 212.0096 | 62.31161 | 34.72044 | 18.52464 | 1.872156
64.7 | 0 | 5 | 5 | 0.9 | 10 | 0 | 10.3 | 4 | 0 | 0 | 0 | 0 | 0.1 | 982 | 248.2 | 0.1136026 | 19.19535 | 58.68222 | 1258.6137 | 213.1263 | 59.98437 | 41.64452 | 41.13464 | 1.875061
64.21 | 1.38 | 4.51 | 4.74 | 0 | 6.89 | 0.8 | 7.2 | 8.38 | 0 | 0 | 0 | 1.64 | 0.25 | 927 | 324 | 0.217331 | 19.89111 | 60.06733 | 1287.66112 | 210.4082 | 61.17621 | 41.03444 | 33.27871 | 1.880242
59 | 0 | 10 | 5 | 2 | 12 | 0 | 9 | 0 | 0 | 0 | 0 | 1 | 2 | 927 | 345 | 0.08745724 | 20.86677 | 64.97545 | 1242.85 | 222.1736 | 62.73288 | 35.69523 | 30.75985 | 1.880814
60.65 | 3 | 10 | 6.2 | 0 | 5 | 1.5 | 7 | 6.5 | 0 | 0 | 0 | 0 | 0.15 | 982 | 276 | -0.180813 | 20.72963 | 67.42826 | 1257.5214 | 212.0139 | 60.0212 | 26.8406 | 1.747802 | 1.881955
64.7 | 0 | 5 | 3.6 | 3.6 | 5.9 | 1.5 | 15.7 | 0 | 0 | 0 | 0 | 0 | 0 | 982 | 152 | 0.1257882 | 19.34953 | 42.36634 | 1180.3783 | 214.6918 | 58.29668 | 30.51939 | 224.4002 | 1.883661
61.45 | 1.32 | 8.63 | 4.53 | 0 | 6.59 | 0.76 | 6.89 | 8.02 | 0 | 0 | 0 | 1.57 | 0.24 | 927 | 324 | 0.3006848 | 20.57254 | 51.47232 | 1277.76091 | 210.2301 | 60.16377 | 41.09211 | 42.85512 | 1.886491
64.6 | 0 | 5 | 3.5 | 3.6 | 4.1 | 3 | 16.2 | 0 | 0 | 0 | 0 | 0 | 0 | 982 | 152 | 0.03834498 | 19.43337 | 40.75626 | 1166.945 | 214.7077 | 58.00401 | 26.62683 | 287.2403 | 1.888179
65.87 | 1.44 | 1.01 | 5.12 | 0 | 9 | 0.41 | 7.33 | 8.72 | 0 | 0 | 0 | 0.85 | 0.25 | 927 | 324 | 0.02144387 | 19.26869 | 74.10992 | 1304.86699 | 212.1495 | 62.34878 | 37.18756 | 17.91907 | 1.892095
63.67 | 0 | 7.3 | 3.4 | 4.5 | 6.4 | 1.46 | 8.95 | 3.81 | 0 | 0 | 0 | 0.51 | 0 | 1093 | 103 | 0.4224221 | 18.53482 | 55.8611 | 1229.7291 | 219.5867 | 56.9452 | 28.67617 | 44.50192 | 1.894316
67.33 | 1.44 | 0 | 4.96 | 0 | 7.21 | 0.83 | 7.54 | 8.77 | 0 | 0 | 0 | 1.71 | 0.21 | 927 | 324 | 0.02013943 | 18.91093 | 72.50176 | 1298.49699 | 211.688 | 62.31209 | 38.53512 | 19.52602 | 1.896526
65.69 | 1.41 | 2.31 | 4.85 | 0 | 7.05 | 0.82 | 7.36 | 8.57 | 0 | 0 | 0 | 1.68 | 0.26 | 927 | 324 | 0.1390838 | 19.45182 | 65.59797 | 1292.98061 | 210.8002 | 61.71105 | 40.08815 | 27.25319 | 1.901458
60.88 | 0 | 8.5 | 3.43 | 3.63 | 2.72 | 1.76 | 16.5 | 1.73 | 0 | 0 | 0 | 0.85 | 0 | 927 | 228 | 0.270047 | 20.88054 | 45.84049 | 1160.14304 | 218.7012 | 59.32476 | 24.74292 | 227.553 | 1.90309
59.3 | 0 | 10 | 4.8 | 2.5 | 7 | 2.5 | 8.9 | 3.5 | 0 | 0 | 0 | 0 | 1.5 | 982 | 241 | 0.03031169 | 20.5888 | 61.61821 | 1228.7243 | 219.3488 | 60.00736 | 22.79566 | 35.92118 | 1.90309
65.22 | 2.86 | 1.01 | 4.95 | 0 | 7.08 | 0.83 | 7.45 | 8.7 | 0 | 0 | 0 | 1.61 | 0.29 | 927 | 324 | 0.04253431 | 19.25943 | 69.97869 | 1297.24482 | 211.1693 | 61.95238 | 36.97513 | 20.81504 | 1.905256
63.15 | 3 | 7.5 | 6.2 | 0 | 5 | 1.5 | 7 | 6.5 | 0 | 0 | 0 | 0 | 0.15 | 982 | 276 | -0.157647 | 20.1977 | 69.94645 | 1263.5589 | 210.7236 | 60.30725 | 30.01249 | 23.37096 | 1.905256
64.76 | 0 | 5 | 3.48 | 3.6 | 5.91 | 1.55 | 15.7 | 0 | 0 | 0 | 0 | 0 | 0 | 982 | 152 | 0.1323531 | 19.32765 | 41.3029 | 1180.61933 | 214.918 | 58.26389 | 30.5791 | 262.6931 | 1.914343
61.05 | 2 | 10 | 5.8 | 1.5 | 6 | 1.5 | 7 | 5 | 0 | 0 | 0 | 0 | 0.15 | 1093 | 138 | -0.108708 | 19.3877 | 68.82131 | 1248.7411 | 215.5003 | 57.82982 | 21.78557 | 24.19654 | 1.914343
72 | 0 | 0 | 5 | 2 | 12 | 0 | 9 | 0 | 0 | 0 | 0 | 0 | 0 | 927 | 345 | -0.1442095 | 18.76956 | 63.01067 | 1267 | 209.7864 | 62.50395 | 45.70714 | 35.23857 | 1.91698
63.6 | 4.5 | 7.5 | 5.75 | 1.5 | 4 | 0 | 8 | 5 | 0 | 0 | 0 | 0 | 0.15 | 1149 | 90 | 0.1895188 | 18.20151 | 67.69249 | 1246.30375 | 210.5025 | 55.55555 | 31.66795 | 21.96769 | 1.918555
64.85 | 3 | 7.5 | 6.5 | 0.5 | 3 | 1.5 | 5 | 8 | 0 | 0 | 0 | 0 | 0.15 | 982 | 276 | -0.0744359 | 20.40473 | 76.07575 | 1270.4925 | 209.5581 | 60.82939 | 30.84693 | 17.70079 | 1.922206
66.26 | 1.44 | 1 | 4.96 | 0 | 7.21 | 0.83 | 7.54 | 8.77 | 0 | 0 | 0 | 1.71 | 0.28 | 927 | 324 | 0.05773838 | 19.20839 | 69.91532 | 1296.08199 | 211.2197 | 61.98939 | 37.79766 | 22.41529 | 1.92993
60.31 | 0 | 10.7 | 5.53 | 1.78 | 12.4 | 0 | 8.33 | 0 | 0 | 0 | 0 | 0.95 | 0 | 982 | 200 | -0.07312286 | 20.07984 | 67.43683 | 1246.72471 | 221.6403 | 62.31931 | 37.6087 | 31.11147 | 1.93044
61.05 | 1 | 10 | 5.8 | 1.5 | 7 | 1.5 | 7 | 5 | 0 | 0 | 0 | 0 | 0.15 | 1093 | 138 | -0.08408606 | 19.34571 | 69.47384 | 1251.7701 | 216.657 | 58.12821 | 22.9768 | 25.59828 | 1.931458
67.79 | 5.8 | 3.5 | 5.8 | 0.6 | 5.2 | 0.47 | 2.7 | 8 | 0 | 0 | 0 | 0.1 | 0.04 | 1080 | 194 | 0.2466038 | 17.68928 | 74.85442 | 1309.85742 | 205.8765 | 58.60841 | 48.75304 | 14.96606 | 1.932981
65.9 | 3 | 10 | 5.5 | 2.1 | 5 | 1 | 0 | 6 | 0 | 0 | 0 | 0 | 1.5 | 982 | 241 | 0.3621046 | 19.93712 | 70.08082 | 1292.7972 | 210.9293 | 61.42029 | 50.84431 | 20.80872 | 1.939519
62.5 | 0 | 5 | 5 | 1.5 | 4 | 0 | 10 | 12 | 0 | 0 | 0 | 0 | 0 | 982 | 248.2 | 0.603337 | 20.13448 | 68.38027 | 1262.6265 | 213.13 | 59.35431 | 32.12665 | 34.14058 | 1.954243
63.2 | 3 | 7.5 | 5.75 | 1.5 | 5.9 | 0 | 8 | 5 | 0 | 0 | 0 | 0 | 0.15 | 1093 | 138 | 0.1259533 | 18.82341 | 68.87336 | 1252.44205 | 212.1009 | 57.39366 | 31.03656 | 22.60216 | 1.954243
63.55 | 3 | 7.5 | 5.8 | 1.5 | 4 | 1.5 | 8 | 5 | 0 | 0 | 0 | 0 | 0.15 | 1149 | 90 | 0.06627453 | 18.24254 | 68.37564 | 1241.4006 | 211.9776 | 55.86446 | 27.54846 | 23.81957 | 1.956168
59 | 0 | 10 | 5 | 2 | 12 | 0 | 9 | 0 | 0 | 0 | 0 | 1 | 2 | 982 | 248.2 | 0.1408827 | 20.12037 | 64.97545 | 1242.85 | 222.1736 | 61.23001 | 35.37528 | 30.75985 | 1.959041
62.25 | 0 | 7.5 | 4.2 | 3.5 | 6 | 1.5 | 9.7 | 4.7 | 0 | 0 | 0 | 0.5 | 0.15 | 927 | 310 | 0.1773281 | 20.87348 | 59.47848 | 1228.8768 | 216.96 | 61.32113 | 27.22168 | 41.06781 | 1.964731
59.43 | 0 | 10.5 | 4.98 | 2 | 12.5 | 0 | 9.5 | 0 | 0 | 0 | 0 | 1.09 | 0 | 982 | 200 | -0.0251785 | 20.00533 | 58.15684 | 1240.50706 | 219.6572 | 60.84224 | 37.51854 | 38.6752 | 1.965202
63 | 0 | 5 | 3.5 | 3.5 | 7 | 2 | 16 | 0 | 0 | 0 | 0 | 0 | 0 | 982 | 152 | 0.125451 | 19.37405 | 40.83958 | 1182.498 | 214.8854 | 58.12306 | 30.06026 | 437.5608 | 1.971276
64.15 | 3 | 7.5 | 6.2 | 0 | 5 | 1.5 | 6 | 6.5 | 0 | 0 | 0 | 0 | 0.15 | 1149 | 90 | 0.009783755 | 18.19553 | 71.12538 | 1269.9209 | 210.3838 | 56.16263 | 31.13664 | 22.98743 | 1.986324
52.71 | 0 | 15 | 2.64 | 3.7 | 2.31 | 0.53 | 20.5 | 1.63 | 0 | 0 | 0 | 0.98 | 0 | 927 | 269 | 0.5098908 | 21.8447 | 39.64829 | 1121.44635 | 225.3902 | 57.6165 | 22.16231 | 98.13604 | 1.986772
62.11 | 0 | 7.3 | 3.4 | 3.35 | 7.6 | 1.45 | 10.9 | 3.38 | 0 | 0 | 0 | 0.51 | 0 | 1093 | 103 | 0.3868676 | 18.42531 | 48.28354 | 1226.25597 | 217.1533 | 55.73395 | 30.35102 | 74.62623 | 1.991669
63.15 | 3 | 7.5 | 6.2 | 0 | 5 | 1.5 | 7 | 6.5 | 0 | 0 | 0 | 0 | 0.15 | 1093 | 138 | -0.04976198 | 18.86632 | 69.94645 | 1263.5589 | 210.7236 | 57.36234 | 29.44788 | 23.37096 | 1.992995
67.2 | 7.3 | 4.2 | 5.9 | 0 | 1.8 | 1.2 | 4.5 | 4.4 | 0 | 0 | 3.5 | 0 | 0 | 1000 | 276 | -0.03911353 | 18.8039 | 59.27709 | 1272.6321 | 205.4627 | 59.54741 | 46.08994 | 39.78538 | 1.999131
64 | 0 | 5 | 5 | 1.4 | 7 | 1.5 | 10 | 6 | 0 | 0 | 0 | 0 | 0.1 | 982 | 248.2 | 0.0791115 | 19.5654 | 59.90221 | 1250.0018 | 211.677 | 59.49203 | 32.11923 | 38.9172 | 2
62.5 | 0 | 5 | 5 | 1.5 | 4 | 0 | 10 | 12 | 0 | 0 | 0 | 0 | 0 | 980 | 248.2 | 0.6014078 | 20.16042 | 68.38027 | 1262.6265 | 213.13 | 59.40654 | 32.13732 | 34.14058 | 2
58.8 | 3 | 12 | 5.5 | 0 | 5 | 1 | 5 | 6 | 0 | 0 | 2.2 | 0 | 1.5 | 1093 | 103 | 0.2242712 | 19.66873 | 54.56526 | 1266.5375 | 212.331 | 54.98775 | 30.2829 | 40.36875 | 2
58.8 | 3 | 12 | 5.5 | 0 | 5 | 1 | 5 | 6 | 0 | 0 | 2.2 | 0 | 1.5 | 982 | 241 | 0.1168099 | 21.07005 | 54.56526 | 1266.5375 | 212.331 | 58.15058 | 30.86352 | 40.36875 | 2
63.85 | 3 | 7.5 | 6 | 1 | 3 | 1.5 | 8 | 6 | 0 | 0 | 0 | 0 | 0.15 | 1093 | 138 | 0.06330586 | 18.8526 | 68.31253 | 1242.9885 | 210.5759 | 57.0725 | 29.68251 | 24.43649 | 2.001301
68.3 | 5 | 0 | 5.7 | 0 | 6 | 1 | 5 | 9 | 0 | 0 | 0 | 0 | 0 | 983 | 310 | 0.04608548 | 17.96306 | 84.31795 | 1311.7719 | 208.0931 | 61.46892 | 45.01322 | 8.512179 | 2.0103
64.1 | 6 | 7.5 | 5.75 | 1.5 | 2 | 0 | 8 | 5 | 0 | 0 | 0 | 0 | 0.15 | 982 | 276 | 0.04553743 | 20.04576 | 66.71104 | 1239.76675 | 209.0963 | 59.84128 | 34.22079 | 21.26119 | 2.012837
60.8 | 4.7 | 7.5 | 5.5 | 0.5 | 6 | 1 | 5 | 9 | 0 | 0 | 0 | 0 | 0 | 983 | 310 | 0.01221516 | 20.38069 | 68.47495 | 1291.4211 | 209.1347 | 59.87732 | 29.92048 | 19.86106 | 2.015779
64.5 | 0 | 5 | 5.4 | 0.9 | 10 | 0 | 10.1 | 4 | 0 | 0 | 0 | 0 | 0.1 | 982 | 248.2 | 0.07943862 | 19.28951 | 64.23617 | 1258.8449 | 213.4439 | 60.42806 | 41.10656 | 35.55719 | 2.029384
63.81 | 0 | 7.6 | 3.5 | 4.45 | 6 | 1.46 | 8.95 | 3.72 | 0 | 0 | 0 | 0.51 | 0 | 982 | 241 | 0.3122763 | 19.87835 | 56.23999 | 1227.07049 | 219.4388 | 60.18236 | 29.46828 | 43.84907 | 2.030195
61.05 | 1 | 10 | 5.8 | 1.5 | 7 | 1.5 | 7 | 5 | 0 | 0 | 0 | 0 | 0.15 | 1149 | 90 | -0.02978222 | 18.7352 | 69.47384 | 1251.7701 | 216.657 | 56.61218 | 22.7479 | 25.59828 | 2.0306
65.8 | 0 | 5 | 5.4 | 1 | 6.9 | 2 | 7.9 | 5.9 | 0 | 0 | 0 | 0 | 0.1 | 982 | 248.2 | -0.06133998 | 19.52757 | 65.64171 | 1262.4249 | 212.0336 | 60.31825 | 31.61981 | 33.34098 | 2.031408
66.7 | 6.1 | 3 | 5.52 | 0.84 | 5.1 | 0.38 | 3.5 | 8.8 | 0 | 0 | 0 | 0.01 | 0.05 | 1080 | 194 | 0.2565916 | 17.74178 | 75.30279 | 1308.5059 | 207.1626 | 58.54711 | 44.52863 | 14.6242 | 2.034227
60.65 | 3 | 10 | 6.2 | 0 | 5 | 1.5 | 7 | 6.5 | 0 | 0 | 0 | 0 | 0.15 | 1093 | 138 | -0.07292622 | 19.35613 | 67.42826 | 1257.5214 | 212.0139 | 57.04972 | 26.33567 | 1.747802 | 2.035029
62.25 | 0 | 7.5 | 4.2 | 3.5 | 6 | 1.5 | 9.7 | 4.7 | 0 | 0 | 0 | 0.5 | 0.15 | 982 | 207 | 0.2305638 | 20.12806 | 59.47848 | 1228.8768 | 216.96 | 59.79088 | 26.97769 | 41.06781 | 2.03623
61.6 | 4 | 6 | 5.3 | 0 | 6.7 | 1 | 5 | 10.4 | 0 | 0 | 0 | 0 | 0 | 983 | 310 | 0.07702543 | 19.99122 | 68.137 | 1305.2296 | 208.8543 | 59.8468 | 31.92755 | 20.76333 | 2.041393
62.11 | 0 | 7.3 | 3.4 | 3.35 | 7.6 | 1.45 | 10.9 | 3.38 | 0 | 0 | 0 | 0.51 | 0 | 982 | 241 | 0.2796559 | 19.7141 | 48.28354 | 1226.25597 | 217.1533 | 59.09488 | 30.93294 | 74.62623 | 2.041787
60.99 | 1.86 | 10.1 | 5.56 | 0.51 | 5.13 | 1.62 | 5.6 | 8.5 | 0 | 0 | 0 | 0 | 0.13 | 1093 | 124 | 0.1550023 | 19.34859 | 63.61248 | 1271.739 | 210.4828 | 56.33369 | 29.20134 | 28.74164 | 2.042182
68.3 | 7.5 | 4.3 | 6 | 0 | 1 | 0.7 | 4.6 | 3.2 | 0 | 0 | 4.4 | 0 | 0 | 1000 | 276 | -0.02119405 | 18.69001 | 55.72719 | 1265.2593 | 204.9775 | 59.39445 | 50.2618 | 380.4865 | 2.044971
69.5 | 7.6 | 4.4 | 6.1 | 0 | 0.2 | 0.2 | 4.7 | 1.9 | 0 | 0 | 5.4 | 0 | 0 | 1000 | 276 | 0.008460651 | 18.52895 | 51.1375 | 1257.4283 | 204.0446 | 59.26259 | 56.4721 | 404.3624 | 2.045127
58.98 | 3 | 10.2 | 5.1 | 0.92 | 5 | 2 | 5.1 | 9.1 | 0 | 0 | 0.5 | 0 | 0.1 | 1093 | 138 | 0.05070886 | 19.69789 | 61.26332 | 1275.75234 | 211.1062 | 55.84065 | 20.44827 | 24.80404 | 2.049218
64.6 | 0 | 5 | 4.5 | 2 | 5.9 | 1.5 | 16 | 0 | 0 | 0 | 0.5 | 0 | 0 | 982 | 152 | -0.07810585 | 19.31862 | 40.22058 | 1184.0358 | 211.4394 | 57.75683 | 33.46124 | 71.39122 | 2.054613
63.33 | 0 | 7.4 | 3.5 | 4.4 | 7.5 | 1.48 | 8.15 | 3.75 | 0 | 0 | 0 | 0.49 | 0 | 982 | 241 | 0.2438744 | 19.84336 | 56.59953 | 1238.93498 | 219.1775 | 60.38927 | 28.95616 | 40.17531 | 2.054613
59.89 | 0 | 10.78 | 5.13 | 1.77 | 12.55 | 0 | 8.97 | 0 | 0 | 0 | 0 | 0.91 | 0 | 982 | 200 | -0.05724853 | 20.00216 | 60.7298 | 1244.14851 | 220.8682 | 61.3861 | 38.02659 | 37.82371 | 2.068557
66.73 | 6 | 3.5 | 5.62 | 0.75 | 5.4 | 0.45 | 2.7 | 8.8 | 0 | 0 | 0 | 0.01 | 0.04 | 1080 | 194 | 0.2555501 | 17.79692 | 75.16222 | 1313.51719 | 206.5176 | 58.58962 | 46.16784 | 14.75464 | 2.07225
62.15 | 0 | 7.5 | 4.2 | 3.5 | 6 | 1.5 | 9.7 | 4.8 | 0 | 0 | 0 | 0.5 | 0.15 | 982 | 207 | 0.2340382 | 20.14428 | 59.63425 | 1229.2392 | 216.9916 | 59.7891 | 26.82001 | 41.30911 | 2.074816
62.3 | 0 | 5 | 3.5 | 3.5 | 7 | 2 | 16.2 | 0 | 0 | 0 | 0.5 | 0 | 0 | 982 | 152 | 0.142708 | 19.44257 | 39.97669 | 1181.2256 | 215.2996 | 57.88189 | 29.0962 | 71.94456 | 2.078094
61.85 | 4 | 10 | 6.5 | 0 | 4 | 1.5 | 5 | 7 | 0 | 0 | 0 | 0 | 0.15 | 982 | 276 | 0.1267258 | 19.89596 | 50.58653 | 1268.2475 | 209.2431 | 58.80784 | 48.18236 | 49.61979 | 2.078457
61 | 3 | 9.8 | 4.9 | 1 | 2 | 1.8 | 4.6 | 11.9 | 0 | 0 | 0 | 0 | 0 | 1093 | 124 | 0.4370646 | 19.47144 | 64.05926 | 1278.6555 | 210.7761 | 56.12157 | 30.34826 | 31.13764 | 2.079181
69.25 | 5.75 | 0 | 1.2 | 9 | 3.3 | 10.5 | 0 | 0 | 0 | 0 | 0 | 1 | 0 | 1093 | 124 | -0.1022319 | 16.67077 | 21.13277 | 1247.018 | 219.9333 | 58.19645 | 31.0021 | 100.4811 | 2.079181
65.8 | 6 | 4 | 5.5 | 0 | 4.5 | 1.3 | 4 | 8.4 | 0 | 0 | 0 | 0.5 | 0 | 983 | 310 | 0.1107943 | 19.0058 | 69.65921 | 1301.1304 | 206.9967 | 60.64412 | 44.58983 | 18.95792 | 2.082426
64.85 | 3 | 7.5 | 6.5 | 0.5 | 3 | 1.5 | 5 | 8 | 0 | 0 | 0 | 0 | 0.15 | 1149 | 90 | 0.08757453 | 18.45649 | 76.07575 | 1270.4925 | 209.5581 | 56.54131 | 29.9651 | 17.70079 | 2.084219
61.85 | 4 | 10 | 6.5 | 0 | 4 | 1.5 | 5 | 7 | 0 | 0 | 0 | 0 | 0.15 | 1149 | 90 | 0.2884493 | 17.98878 | 50.58653 | 1268.2475 | 209.2431 | 53.80158 | 46.80497 | 38.13202 | 2.086716
66.18 | 6 | 4 | 5.79 | 0.55 | 6.2 | 0.41 | 2.4 | 8.3 | 0 | 0 | 0 | 0.14 | 0.03 | 1080 | 194 | 0.229803 | 17.90845 | 75.82242 | 1316.23094 | 206.2979 | 58.65913 | 46.81525 | 14.45071 | 2.087426
59.39 | 0 | 10.66 | 5.8 | 1.78 | 12.84 | 0 | 8.61 | 0 | 0 | 0 | 0 | 0.92 | 0 | 982 | 200 | -0.1234905 | 20.26593 | 71.03124 | 1246.09142 | 222.484 | 62.74768 | 34.46845 | 26.87399 | 2.087781
63.9 | 0 | 4.9 | 5.4 | 0.9 | 3.9 | 0 | 10.4 | 9.8 | 0 | 0 | 0.8 | 0 | 0 | 982 | 221 | 0.4593582 | 19.89675 | 63.37056 | 1253.8763 | 211.1455 | 58.82278 | 34.73974 | 40.64564 | 2.091315
65.8 | 3 | 10 | 5.5 | 1.1 | 5 | 1 | 0 | 6 | 0 | 0 | 1.1 | 0 | 1.5 | 982 | 241 | 0.4351533 | 19.79102 | 61.91771 | 1297.7402 | 208.994 | 60.58951 | 54.76892 | 28.7172 | 2.093422
60.5 | 0 | 10 | 5 | 2 | 12.5 | 0 | 9 | 0 | 0 | 0 | 0 | 1 | 0 | 982 | 207 | -0.02410515 | 19.86973 | 59.40011 | 1244.8435 | 219.3862 | 61.11185 | 38.70707 | 38.17826 | 2.095169
61.05 | 3 | 10 | 5.8 | 1.5 | 5 | 1.5 | 7 | 5 | 0 | 0 | 0 | 0 | 0.15 | 982 | 276 | -0.1658871 | 20.71005 | 68.62744 | 1245.7121 | 214.4649 | 60.68902 | 24.60434 | 22.62284 | 2.102091
60.09 | 0 | 10.71 | 5.41 | 1.75 | 12.48 | 0 | 8.64 | 0 | 0 | 0 | 0 | 0.92 | 0 | 982 | 200 | -0.07446503 | 20.06129 | 65.28934 | 1245.50795 | 221.4687 | 62.00282 | 37.50946 | 33.32236 | 2.108227
65.8 | 3 | 10 | 5.5 | 0 | 5 | 1 | 0 | 6 | 0 | 0 | 2.2 | 0 | 1.5 | 982 | 241 | 0.5269668 | 19.60173 | 52.11699 | 1303.1775 | 206.5917 | 59.7268 | 59.30683 | 39.91435 | 2.113943
61.76 | 1.95 | 9.8 | 5.46 | 1.06 | 5.08 | 1.58 | 5.51 | 7.8 | 0 | 0 | 0 | 0 | 0 | 1093 | 124 | 0.131333 | 19.27355 | 64.74862 | 1268.01676 | 211.3814 | 56.76748 | 28.88432 | 27.88788 | 2.114277
60.71 | 2.89 | 10.1 | 5.57 | 0.79 | 4.95 | 2 | 5.21 | 7.7 | 0 | 0 | 0 | 0 | 0.08 | 982 | 248.2 | -0.1403944 | 20.8458 | 65.32758 | 1269.33487 | 211.1743 | 59.76445 | 24.2969 | 25.46952 | 2.118595
65.8 | 7.2 | 4.1 | 6 | 0 | 2.5 | 1.8 | 4.4 | 5.6 | 0 | 0 | 2.6 | 0 | 0 | 1000 | 276 | -0.03433393 | 18.9323 | 65.91776 | 1278.959 | 206.1462 | 59.93731 | 43.65499 | 28.10448 | 2.12274
62.05 | 2 | 10 | 5.8 | 1.5 | 4 | 2.5 | 7 | 5 | 0 | 0 | 0 | 0 | 0.15 | 1149 | 90 | -0.01216208 | 18.63953 | 68.00223 | 1238.5431 | 215.0823 | 56.26845 | 24.23805 | 25.86747 | 2.122871
60.64 | 0 | 9 | 3.62 | 4.3 | 3.91 | 1.98 | 12.6 | 3.95 | 0 | 0 | 0 | 0 | 0 | 927 | 269 | 0.2261444 | 21.1904 | 54.11931 | 1192.24149 | 219.808 | 60.53829 | 22.43713 | 56.20851 | 2.123852
58.2 | 0 | 9.8 | 5 | 1.4 | 4 | 0 | 10 | 11.6 | 0 | 0 | 0 | 0 | 0 | 982 | 221 | 0.5771839 | 21.20377 | 63.26204 | 1250.0792 | 213.8943 | 58.28931 | 27.7311 | 29.49492 | 2.128076
67.2 | 2.5 | 5 | 5.5 | 1.5 | 5 | 2 | 5 | 6.3 | 0 | 0 | 0 | 0 | 0 | 982 | 248.2 | -0.130049 | 19.49837 | 70.67958 | 1274.4122 | 210.0153 | 60.98015 | 31.90675 | 21.6402 | 2.130655
61.85 | 4 | 10 | 6.5 | 0 | 4 | 1.5 | 5 | 7 | 0 | 0 | 0 | 0 | 0.15 | 1093 | 138 | 0.2342805 | 18.57635 | 50.58653 | 1268.2475 | 209.2431 | 55.49933 | 47.27594 | 38.13202 | 2.13226
57.03 | 2.59 | 10.6 | 5.81 | 1.02 | 5.48 | 2 | 5.76 | 9.6 | 0 | 0 | 0 | 0 | 0.11 | 982 | 248.2 | -0.1090297 | 21.5711 | 70.72629 | 1271.57797 | 213.0946 | 59.99921 | 17.30237 | 22.32459 | 2.134814
57.17 | 3.01 | 10.6 | 5.81 | 1.02 | 5 | 1.75 | 5.84 | 9.7 | 0 | 0 | 0 | 0 | 0.1 | 1093 | 124 | 0.01645419 | 20.16275 | 70.51007 | 1270.47601 | 212.9851 | 57.02269 | 17.06703 | 22.53366 | 2.135133
61.05 | 2 | 10 | 5.8 | 1.5 | 6 | 1.5 | 7 | 5 | 0 | 0 | 0 | 0 | 0.15 | 1149 | 90 | -0.05439772 | 18.77573 | 68.82131 | 1248.7411 | 215.5003 | 56.31324 | 21.56855 | 24.19654 | 2.138618
60.99 | 1.86 | 10.1 | 5.56 | 0.51 | 5.13 | 1.62 | 5.6 | 8.5 | 0 | 0 | 0 | 0 | 0.13 | 982 | 248.2 | 0.04747756 | 20.72209 | 63.61248 | 1271.739 | 210.4828 | 59.36931 | 29.76122 | 28.74164 | 2.141136
60.91 | 2.92 | 9.9 | 5.39 | 1 | 4.85 | 1.93 | 4.71 | 8.3 | 0 | 0 | 0 | 0 | 0.09 | 1093 | 124 | 0.03009841 | 19.45401 | 65.35743 | 1274.3895 | 210.9542 | 56.7222 | 24.5428 | 24.87107 | 2.141136
61.76 | 1.95 | 9.8 | 5.46 | 1.06 | 5.08 | 1.58 | 5.51 | 7.8 | 0 | 0 | 0 | 0 | 0 | 982 | 248.2 | 0.02378474 | 20.63995 | 64.74862 | 1268.01676 | 211.3814 | 59.79926 | 29.43812 | 27.88788 | 2.150756
61 | 7.5 | 7.5 | 5.5 | 0 | 5 | 1 | 4.5 | 8 | 0 | 0 | 0 | 0 | 0 | 983 | 310 | -0.01005152 | 20.02 | 64.95044 | 1292.145 | 206.5364 | 59.6866 | 35.99406 | 21.30911 | 2.155032
62.6 | 0 | 4.8 | 5.1 | 0.9 | 4 | 0 | 10.3 | 11.6 | 0 | 0 | 0.7 | 0 | 0 | 982 | 221 | 0.572878 | 20.00649 | 64.05559 | 1262.4568 | 212.1009 | 58.77496 | 33.38348 | 146.444 | 2.157154
60.8 | 4 | 7.5 | 5.5 | 0.5 | 6.7 | 1 | 5 | 9 | 0 | 0 | 0 | 0 | 0 | 983 | 310 | -0.007685062 | 20.40775 | 68.69556 | 1293.5414 | 209.6399 | 59.94549 | 28.94297 | 20.02335 | 2.157759
60.71 | 2.89 | 10.1 | 5.57 | 0.79 | 4.95 | 2 | 5.21 | 7.7 | 0 | 0 | 0 | 0 | 0.08 | 1093 | 124 | -0.03272469 | 19.46316 | 65.32758 | 1269.33487 | 211.1743 | 56.75212 | 23.83982 | 25.46952 | 2.165838
56.6 | 6 | 12.5 | 5.5 | 0 | 4.5 | 2 | 4 | 8.4 | 0 | 0 | 0 | 0.5 | 0 | 983 | 310 | -0.1874382 | 21.36194 | 61.279 | 1279.0461 | 209.4206 | 58.84598 | 22.98552 | 11.24057 | 2.167317
61.05 | 3 | 10 | 5.8 | 1.5 | 5 | 1.5 | 7 | 5 | 0 | 0 | 0 | 0 | 0.15 | 1149 | 90 | -0.003773313 | 18.72946 | 68.62744 | 1245.7121 | 214.4649 | 56.19899 | 23.90097 | 22.62284 | 2.169674
60.91 | 2.92 | 9.9 | 5.39 | 1 | 4.85 | 1.93 | 4.71 | 8.3 | 0 | 0 | 0 | 0 | 0.09 | 982 | 248.2 | -0.07746596 | 20.83582 | 65.35743 | 1274.3895 | 210.9542 | 59.73665 | 25.01336 | 24.87107 | 2.172019
64.07 | 0 | 7.5 | 3.35 | 4.3 | 7.6 | 1.44 | 7.5 | 3.72 | 0 | 0 | 0 | 0.52 | 0 | 982 | 241 | 0.2799637 | 19.68987 | 54.63384 | 1244.09247 | 219.1767 | 60.44366 | 31.86785 | 41.53833 | 2.173186
63.5 | 0 | 5 | 5 | 1 | 3.9 | 2 | 7.5 | 12.1 | 0 | 0 | 0 | 0 | 0 | 980 | 248.2 | 0.2140797 | 20.08852 | 67.57132 | 1276.5187 | 212.2717 | 59.66188 | 24.96272 | 30.09719 | 2.176091
60.88 | 1.94 | 9.9 | 5.47 | 0.52 | 5.07 | 2.02 | 5.62 | 8.4 | 0 | 0 | 0 | 0 | 0.18 | 982 | 248.2 | 0.001529977 | 20.69346 | 62.91801 | 1270.86502 | 210.5566 | 59.31926 | 28.0606 | 29.15876 | 2.18327
62.06 | 0 | 7.4 | 3.4 | 3.95 | 7.7 | 1.46 | 10.1 | 3.4 | 0 | 0 | 0 | 0.53 | 0 | 982 | 241 | 0.2827988 | 19.81225 | 51.98225 | 1228.58721 | 218.519 | 59.62674 | 29.67243 | 69.294 | 2.198107
59 | 0 | 10 | 5 | 2 | 12 | 0 | 9 | 0 | 0 | 0 | 0 | 1 | 2 | 982 | 200 | 0.1408827 | 20.12037 | 64.97545 | 1242.85 | 222.1736 | 61.23001 | 35.37528 | 30.75985 | 2.20412
62.7 | 2 | 10 | 5.5 | 1.5 | 5 | 2 | 5 | 6.3 | 0 | 0 | 0 | 0 | 0 | 982 | 248.2 | -0.05216164 | 20.52166 | 66.60692 | 1261.8582 | 213.0735 | 60.61295 | 30.09393 | 26.24403 | 2.206556
61.05 | 3 | 10 | 5.8 | 1.5 | 5 | 1.5 | 7 | 5 | 0 | 0 | 0 | 0 | 0.15 | 1093 | 138 | -0.05807284 | 19.33965 | 68.62744 | 1245.7121 | 214.4649 | 57.71612 | 24.14147 | 22.62284 | 2.210051
60.6 | 2.52 | 9.9 | 5.4 | 0.75 | 5.08 | 1.69 | 5.59 | 8.4 | 0 | 0 | 0 | 0 | 0.07 | 982 | 248.2 | -0.021847 | 20.78205 | 63.45904 | 1271.43063 | 210.6038 | 59.34867 | 26.29444 | 27.1496 | 2.210319
63.33 | 0 | 7.4 | 3.5 | 4.4 | 7.5 | 1.48 | 8.15 | 3.75 | 0 | 0 | 0 | 0.49 | 0 | 1093 | 103 | 0.3510349 | 18.54434 | 56.59953 | 1238.93498 | 219.1775 | 57.14666 | 28.41142 | 40.17531 | 2.212986
62.2 | 2.9 | 10 | 5.5 | 1 | 4.9 | 2 | 7.5 | 3.9 | 0 | 0 | 0 | 0 | 0.1 | 982 | 248.2 | -0.1771131 | 20.27488 | 61.76123 | 1240.1906 | 213.9491 | 60.21861 | 29.83234 | 30.89031 | 2.216694
61.8 | 2.5 | 10 | 4.5 | 1.9 | 7 | 1 | 5 | 4.3 | 0 | 0 | 0 | 2 | 0 | 982 | 248.2 | 0.09629803 | 20.20989 | 58.86505 | 1265.913 | 214.796 | 60.1648 | 32.88223 | 30.60221 | 2.216957
62.5 | 0 | 5 | 5 | 1.5 | 4 | 0 | 10 | 12 | 0 | 0 | 0 | 0 | 0 | 927 | 345 | 0.5502541 | 20.87945 | 68.38027 | 1262.6265 | 213.13 | 60.78531 | 32.41722 | 34.14058 | 2.21906
65.2 | 4.7 | 5 | 5.44 | 0.59 | 6 | 0.62 | 4 | 8.1 | 0 | 0 | 0 | 0.31 | 0.04 | 1010 | 248.2 | 0.1076498 | 19.07468 | 70.46287 | 1301.11543 | 208.3481 | 59.94987 | 39.66211 | 19.15926 | 2.220108
61 | 6 | 7.5 | 5.5 | 1 | 6 | 0 | 5 | 8 | 0 | 0 | 0 | 0 | 0 | 1093 | 138 | 0.2103318 | 18.98609 | 69.82848 | 1288.795 | 209.1844 | 57.20761 | 33.06828 | 18.50835 | 2.225051
58.25 | 0 | 9.94 | 3 | 3.96 | 9.93 | 0.97 | 13.95 | 0 | 0 | 0 | 0 | 0 | 0 | 1000 | 82.7 | 0.1611468 | 19.81721 | 41.30387 | 1196.61035 | 220.7926 | 57.73482 | 26.25172 | 71.18901 | 2.230449
63.81 | 0 | 7.6 | 3.5 | 4.45 | 6 | 1.46 | 8.95 | 3.72 | 0 | 0 | 0 | 0.51 | 0 | 1093 | 103 | 0.4193825 | 18.57698 | 56.23999 | 1227.07049 | 219.4388 | 56.9448 | 28.91391 | 43.84907 | 2.234517
71.5 | 3 | 0 | 5.5 | 0.7 | 5 | 2 | 5 | 6.5 | 0 | 0 | 0.8 | 0 | 0 | 982 | 248.2 | -0.1058027 | 18.03122 | 73.8139 | 1291.6454 | 207.1464 | 61.23992 | 41.32642 | 17.82612 | 2.235528
61 | 6 | 7.5 | 5.5 | 1 | 6 | 0 | 5 | 8 | 0 | 0 | 0 | 0 | 0 | 983 | 310 | 0.1037687 | 20.31327 | 69.82848 | 1288.795 | 209.1844 | 60.1251 | 33.6967 | 18.50835 | 2.244277
61.6 | 7 | 7.5 | 5.5 | 0 | 4.5 | 1 | 4 | 8.4 | 0 | 0 | 0 | 0.5 | 0 | 983 | 310 | 0.05654267 | 20.02122 | 65.00667 | 1294.3031 | 207.1732 | 59.77538 | 37.75122 | 21.73528 | 2.244525
67.75 | 0 | 0 | 5.22 | 0 | 4.71 | 0 | 8.38 | 13.94 | 0 | 0 | 0 | 0 | 0 | 1040 | 137 | 0.5895394 | 17.65128 | 82.10344 | 1301.71111 | 214.6865 | 59.90094 | 43.76069 | 14.38159 | 2.25042
71.5 | 3 | 0 | 5.5 | 1.5 | 5 | 2 | 5 | 6.5 | 0 | 0 | 0 | 0 | 0 | 982 | 248.2 | -0.1119729 | 18.09377 | 77.84678 | 1287.691 | 207.7107 | 61.46453 | 38.90749 | 13.80707 | 2.255273
60.04 | 2.9 | 10 | 5.29 | 0.52 | 5.09 | 1.5 | 5.56 | 9 | 0 | 0 | 0 | 0 | 0.1 | 982 | 248.2 | 0.02849779 | 20.79856 | 61.96997 | 1275.80408 | 209.8214 | 58.993 | 26.97123 | 27.47642 | 2.256237
59.66 | 2.94 | 9.9 | 5.45 | 0.52 | 5.1 | 2.08 | 5.65 | 8.7 | 0 | 0 | 0 | 0 | 0 | 982 | 248.2 | -0.1070253 | 20.88976 | 63.1806 | 1272.75759 | 210.1558 | 59.17642 | 23.24367 | 4.701978 | 2.258877
57.5 | 5.5 | 12.5 | 5.5 | 1 | 6 | 0 | 4 | 8 | 0 | 0 | 0 | 0 | 0 | 983 | 310 | -0.04809978 | 21.52694 | 66.17954 | 1282.603 | 210.651 | 59.52593 | 25.07561 | 39.42166 | 2.258877
61.8 | 2.5 | 10 | 4.5 | 1.9 | 7 | 1 | 5 | 4.3 | 0 | 0 | 0 | 2 | 0 | 1093 | 124 | 0.2036841 | 18.87822 | 58.86505 | 1265.913 | 214.796 | 56.97378 | 32.26364 | 30.60221 | 2.259833
71.5 | 3 | 0 | 4.75 | 2.25 | 5 | 2 | 5 | 6.5 | 0 | 0 | 0 | 0 | 0 | 982 | 248.2 | -0.01295644 | 18.03232 | 70.51587 | 1285.936 | 209.0629 | 61.50586 | 39.02288 | 20.14289 | 2.260071
61.01 | 4.8 | 8 | 5.49 | 0 | 7.5 | 0 | 4.4 | 8.6 | 0 | 0 | 0 | 0.1 | 0.1 | 1200 | 70 | 0.3242997 | 17.78023 | 66.16169 | 1303.37903 | 208.0064 | 53.77156 | 35.75865 | 21.94662 | 2.260071
52.71 | 0 | 15 | 2.64 | 3.7 | 2.31 | 0.53 | 20.5 | 1.63 | 0 | 0 | 0 | 0.98 | 0 | 980 | 152 | 0.5610211 | 21.08813 | 39.64829 | 1121.44635 | 225.3902 | 56.06518 | 21.97096 | 58.43518 | 2.267172
60.44 | 2.9 | 9.9 | 5.34 | 1.03 | 5.05 | 1.53 | 5.61 | 8.1 | 0 | 0 | 0 | 0 | 0.1 | 982 | 248.2 | -0.05287176 | 20.85608 | 64.27412 | 1269.5886 | 211.1681 | 59.473 | 24.28496 | 25.68118 | 2.274158
57.45 | 3.42 | 10.5 | 5.81 | 1.01 | 4.51 | 1.49 | 5.91 | 9.8 | 0 | 0 | 0 | 0 | 0.1 | 1093 | 124 | 0.05570672 | 20.14678 | 70.44681 | 1269.70139 | 212.6026 | 56.92935 | 18.08567 | 19.01484 | 2.276692
64.9 | 7.1 | 4.1 | 5.7 | 0 | 3.2 | 2.2 | 4.3 | 6.8 | 0 | 0 | 1.7 | 0 | 0 | 1000 | 276 | -0.007353224 | 18.93592 | 66.25921 | 1286.5304 | 206.398 | 59.93158 | 41.84402 | 22.57553 | 2.277174
66.1 | 6 | 4 | 5.5 | 0 | 4.5 | 1 | 4 | 8.4 | 0 | 0 | 0 | 0.5 | 0 | 983 | 310 | 0.1643699 | 18.94117 | 69.26851 | 1301.7976 | 206.7514 | 60.62197 | 46.8751 | 19.2445 | 2.28713
52.71 | 0 | 15 | 2.64 | 3.7 | 2.31 | 0.53 | 20.5 | 1.63 | 0 | 0 | 0 | 0.98 | 0 | 927 | 228 | 0.5098908 | 21.8447 | 39.64829 | 1121.44635 | 225.3902 | 57.6165 | 22.16231 | 16.15917 | 2.298853
59.35 | 3.05 | 10.1 | 5.51 | 0.75 | 4.73 | 1.79 | 5.32 | 9.3 | 0 | 0 | 0 | 0 | 0.1 | 982 | 248.2 | -0.07014082 | 21.12452 | 65.87083 | 1274.53053 | 210.7573 | 59.34555 | 21.78412 | 6.679376 | 2.299725
62.7 | 2 | 10 | 5.5 | 1.5 | 5 | 2 | 5 | 6.3 | 0 | 0 | 0 | 0 | 0 | 1093 | 124 | 0.05549102 | 19.16442 | 66.60692 | 1261.8582 | 213.0735 | 57.58187 | 29.5278 | 26.24403 | 2.30103
57.17 | 3.01 | 10.6 | 5.81 | 1.02 | 5 | 1.75 | 5.84 | 9.7 | 0 | 0 | 0 | 0 | 0.1 | 982 | 248.2 | -0.09108216 | 21.60429 | 70.51007 | 1270.47601 | 212.9851 | 59.90585 | 17.39426 | 22.98411 | 2.301898
64.07 | 0 | 7.5 | 3.35 | 4.3 | 7.6 | 1.44 | 7.5 | 3.72 | 0 | 0 | 0 | 0.52 | 0 | 1093 | 103 | 0.3870808 | 18.40246 | 54.63384 | 1244.09247 | 219.1767 | 57.14295 | 31.26834 | 41.53833 | 2.30298
67.2 | 7.3 | 4.2 | 5.9 | 0 | 1.8 | 1.2 | 4.5 | 4.4 | 0 | 0 | 3.5 | 0 | 0 | 1100 | 138 | 0.05810319 | 17.70795 | 59.27709 | 1272.6321 | 205.4627 | 56.65278 | 45.30295 | 230.1797 | 2.303973
59.55 | 0 | 11.5 | 4.41 | 4.04 | 6.79 | 0 | 13.71 | 0 | 0 | 0 | 0 | 0 | 0 | 1000 | 82.7 | 0.1277942 | 20.27499 | 54.16748 | 1179.94226 | 220.1132 | 58.74469 | 25.77379 | 274.0713 | 2.306425
61.2 | 3 | 10.5 | 5.5 | 1.5 | 5 | 2 | 5 | 6.3 | 0 | 0 | 0 | 0 | 0 | 982 | 248.2 | -0.1897916 | 20.83844 | 66.84923 | 1261.6087 | 213.2284 | 60.4758 | 23.73445 | 23.83566 | 2.312389
60.74 | 0 | 9.9 | 4.99 | 2.01 | 12.36 | 0 | 8.91 | 0 | 0 | 0 | 0 | 1.09 | 0 | 1000 | 82.7 | 0.0112863 | 19.60379 | 59.16974 | 1245.076 | 219.0332 | 60.56423 | 39.38063 | 38.48829 | 2.314078
58.5 | 0 | 11.81 | 3.19 | 5.66 | 8.82 | 0 | 12.02 | 0 | 0 | 0 | 0 | 0 | 0 | 1000 | 82.7 | 0.3516715 | 20.24143 | 53.09698 | 1193.207 | 225.1775 | 59.42488 | 26.59624 | 34.77348 | 2.316809
65.68 | 5 | 4.6 | 5.61 | 0.96 | 5.3 | 0.39 | 3 | 9.4 | 0 | 0 | 0 | 0.01 | 0.05 | 1010 | 248.2 | 0.1815177 | 19.09821 | 75.74349 | 1308.89123 | 207.709 | 60.27535 | 41.0215 | 14.9201 | 2.319106
63.87 | 2.98 | 7.4 | 3.3 | 4.3 | 5.2 | 1.43 | 7.5 | 3.52 | 0 | 0 | 0 | 0.5 | 0 | 982 | 241 | 0.2354908 | 19.75798 | 55.09428 | 1237.0476 | 218.5374 | 60.33715 | 29.41532 | 35.89981 | 2.323665
60.6 | 2.52 | 9.9 | 5.4 | 0.75 | 5.08 | 1.69 | 5.59 | 8.4 | 0 | 0 | 0 | 0 | 0.07 | 1093 | 124 | 0.08569697 | 19.40457 | 63.45904 | 1271.43063 | 210.6038 | 56.31312 | 25.79978 | 27.1496 | 2.325721
64.92 | 5.8 | 4.8 | 5.78 | 0 | 6.8 | 0 | 3.8 | 7.5 | 0 | 0 | 0 | 0.5 | 0.1 | 1200 | 70 | 0.3275167 | 16.96753 | 72.7179 | 1308.35006 | 207.4277 | 55.02715 | 44.08106 | 17.23086 | 2.32838
60 | 0 | 10 | 5 | 2 | 12 | 0 | 9 | 0 | 0 | 0 | 0 | 0 | 2 | 982 | 172 | 0.04913568 | 20.03317 | 66.81516 | 1242.85 | 223.2615 | 61.61864 | 33.04342 | 29.48972 | 2.342423
60.04 | 2.9 | 10 | 5.29 | 0.52 | 5.09 | 1.5 | 5.56 | 9 | 0 | 0 | 0 | 0 | 0.1 | 1093 | 124 | 0.1359756 | 19.41978 | 61.96997 | 1275.80408 | 209.8214 | 55.94025 | 26.46384 | 27.47642 | 2.360025
68.6 | 0 | 0 | 5.26 | 0 | 4.48 | 0 | 8.44 | 13.22 | 0 | 0 | 0 | 0 | 0 | 1040 | 137 | 0.5610499 | 17.62942 | 81.51244 | 1297.69898 | 214.5056 | 59.87277 | 44.24659 | 15.00128 | 2.361728
60.88 | 1.94 | 9.9 | 5.47 | 0.52 | 5.07 | 2.02 | 5.62 | 8.4 | 0 | 0 | 0 | 0 | 0.18 | 1093 | 124 | 0.1090692 | 19.32225 | 62.91801 | 1270.86502 | 210.5566 | 56.27062 | 27.53272 | 29.15876 | 2.363048
63.93 | 7.2 | 6.4 | 5.47 | 0 | 5.2 | 0 | 1.8 | 9.5 | 0 | 0 | 0 | 0.3 | 0.2 | 1200 | 70 | 0.5509607 | 17.05902 | 66.50921 | 1320.22699 | 205.2564 | 54.24618 | 49.88078 | 20.57607 | 2.365488
57.45 | 3.42 | 10.5 | 5.81 | 1.01 | 4.51 | 1.49 | 5.91 | 9.8 | 0 | 0 | 0 | 0 | 0.1 | 982 | 248.2 | -0.05180412 | 21.58669 | 70.44681 | 1269.70139 | 212.6026 | 59.81067 | 18.43242 | 27.4209 | 2.368659
62 | 0 | 7.5 | 4.2 | 3.5 | 6.1 | 1.5 | 9.7 | 4.8 | 0 | 0 | 0 | 0.5 | 0.2 | 982 | 193 | 0.2351521 | 20.15517 | 59.77949 | 1229.6379 | 217.0727 | 59.79511 | 26.6852 | 41.41794 | 2.369216
62.5 | 0 | 5 | 5 | 1.5 | 4 | 0 | 10 | 12 | 0 | 0 | 0 | 0 | 0 | 982 | 207 | 0.603337 | 20.13448 | 68.38027 | 1262.6265 | 213.13 | 59.35431 | 32.12665 | 34.14058 | 2.380211
62.06 | 0 | 7.4 | 3.4 | 3.95 | 7.7 | 1.46 | 10.1 | 3.4 | 0 | 0 | 0 | 0.53 | 0 | 1093 | 103 | 0.3899713 | 18.51602 | 51.98225 | 1228.58721 | 218.519 | 56.32574 | 29.11422 | 69.294 | 2.382017
65.12 | 0 | 4.09 | 4.92 | 2.83 | 6.71 | 0 | 13.82 | 2.51 | 0 | 0 | 0 | 0 | 0 | 1000 | 82.7 | 0.2134519 | 19.10135 | 56.83323 | 1210.56837 | 211.6359 | 58.6882 | 35.95149 | 43.04381 | 2.382737
61 | 3 | 9.8 | 4.9 | 1 | 2 | 1.8 | 4.6 | 11.9 | 0 | 0 | 0 | 0 | 0 | 982 | 248.2 | 0.3299877 | 20.8546 | 64.05926 | 1278.6555 | 210.7761 | 59.14163 | 30.93012 | 31.13764 | 2.383815
57.91 | 0 | 12.19 | 3.28 | 5 | 6.6 | 0 | 12.54 | 2.48 | 0 | 0 | 0 | 0 | 0 | 1000 | 82.7 | 0.5047986 | 20.45409 | 52.53943 | 1192.14555 | 224.2407 | 58.79547 | 29.02632 | 48.18808 | 2.387568
67.96 | 0 | 2.52 | 4.4 | 3.18 | 6.5 | 0.92 | 10.1 | 4.42 | 0 | 0 | 0 | 0 | 0 | 982 | 221 | 0.2388992 | 18.89458 | 60.45479 | 1241.68856 | 212.6968 | 60.28486 | 36.6237 | 39.10067 | 2.388989
65.8 | 6 | 4 | 5.5 | 0 | 4.5 | 1.3 | 4 | 8.4 | 0 | 0 | 0 | 0.5 | 0 | 1093 | 138 | 0.2173971 | 17.77845 | 69.65921 | 1301.1304 | 206.9967 | 57.66203 | 43.75826 | 18.95792 | 2.394977
59.05 | 0 | 9.95 | 2.98 | 5.98 | 14.03 | 2.02 | 5.99 | 0 | 0 | 0 | 0 | 0 | 0 | 1000 | 82.7 | 0.05368755 | 19.9331 | 55.24578 | 1251.30642 | 225.2731 | 61.01509 | 24.97478 | 52.78645 | 2.39794
67.79 | 5.8 | 3.5 | 5.8 | 0.6 | 5.2 | 0.47 | 2.7 | 8 | 0 | 0 | 0 | 0.1 | 0.04 | 1010 | 248.2 | 0.1787775 | 18.4497 | 74.85442 | 1309.85742 | 205.8765 | 60.45618 | 49.34275 | 14.96606 | 2.40824
58.9 | 5.5 | 12.5 | 6.6 | 0 | 5 | 0 | 4.5 | 7 | 0 | 0 | 0 | 0 | 0 | 1093 | 138 | -0.1141446 | 20.05725 | 70.68426 | 1273.8907 | 209.4401 | 57.21211 | 25.91194 | 18.08779 | 2.411788
66.14 | 6 | 4.5 | 5.36 | 0 | 6 | 0 | 3 | 8.6 | 0 | 0 | 0 | 0.3 | 0.1 | 1200 | 70 | 0.5100581 | 16.61271 | 66.68526 | 1316.24582 | 205.8979 | 54.50586 | 50.7407 | 20.7398 | 2.416641
66.7 | 6.1 | 3 | 5.52 | 0.84 | 5.1 | 0.38 | 3.5 | 8.8 | 0 | 0 | 0 | 0.01 | 0.05 | 1010 | 248.2 | 0.1888101 | 18.5038 | 75.30279 | 1308.5059 | 207.1626 | 60.38186 | 45.06725 | 14.6242 | 2.419295
71.5 | 3 | 0 | 5.5 | 1.1 | 5 | 2 | 5 | 6.5 | 0 | 0 | 0.4 | 0 | 0 | 982 | 248.2 | -0.1087098 | 18.06177 | 75.81142 | 1289.6682 | 207.4107 | 61.3464 | 40.11916 | 15.76999 | 2.421604
61.6 | 7 | 7.5 | 5.5 | 0 | 4.5 | 1 | 4 | 8.4 | 0 | 0 | 0 | 0.5 | 0 | 1093 | 138 | 0.1631588 | 18.71422 | 65.00667 | 1294.3031 | 207.1732 | 56.75563 | 37.04719 | 21.73528 | 2.427973
65.8 | 0 | 5 | 5.6 | 1 | 8 | 0.6 | 8 | 6 | 0 | 0 | 0 | 0 | 0 | 1050 | 140 | 0.1486155 | 18.66886 | 69.24455 | 1269.1298 | 212.4431 | 58.86744 | 36.9761 | 29.44745 | 2.431364
63.5 | 0 | 5 | 5 | 1 | 3.9 | 2 | 7.5 | 12.1 | 0 | 0 | 0 | 0 | 0 | 982 | 221 | 0.2160129 | 20.06263 | 67.57132 | 1276.5187 | 212.2717 | 59.60884 | 24.95443 | 30.09719 | 2.43377
62.5 | 0 | 5 | 5 | 1.5 | 4 | 0 | 10 | 12 | 0 | 0 | 0 | 0 | 0 | 1093 | 103 | 0.7102853 | 18.81368 | 68.38027 | 1262.6265 | 213.13 | 56.43218 | 31.52227 | 34.14058 | 2.434569
59 | 4 | 10 | 5.5 | 0 | 3.5 | 0 | 7 | 10.9 | 0 | 0 | 0 | 0 | 0.1 | 982 | 248.2 | 0.2153765 | 21.06014 | 63.05944 | 1273.6026 | 208.3134 | 58.19859 | 27.51467 | 26.70969 | 2.436004
59.1 | 3.1 | 10 | 5.5 | 0 | 8.1 | 1 | 7 | 6.1 | 0 | 0 | 0 | 0 | 0.1 | 982 | 248.2 | -0.1428067 | 20.53639 | 60.87005 | 1271.4614 | 211.9041 | 59.43824 | 28.68131 | 28.93102 | 2.437433
64.53 | 0 | 5 | 4.15 | 3.68 | 6.5 | 0.92 | 10.6 | 4.42 | 0 | 0 | 0 | 0 | 0.2 | 982 | 221 | 0.3144012 | 19.51269 | 59.37193 | 1230.69761 | 215.388 | 59.97739 | 32.71496 | 37.90739 | 2.442009
60.3 | 5.1 | 10 | 5.5 | 0 | 3.8 | 1 | 6.8 | 7.4 | 0 | 0 | 0 | 0 | 0.1 | 982 | 248.2 | -0.01302448 | 20.52526 | 58.69993 | 1262.2169 | 207.7365 | 58.59588 | 31.24745 | 28.11088 | 2.442009
67.02 | 6.5 | 4 | 5.18 | 0 | 5.5 | 0 | 2.4 | 9 | 0 | 0 | 0 | 0.3 | 0.1 | 1200 | 70 | 0.6253176 | 16.32091 | 64.04275 | 1321.67416 | 205.1795 | 54.46037 | 55.95158 | 22.27365 | 2.448706
58.98 | 3 | 10.2 | 5.1 | 0.92 | 5 | 2 | 5.1 | 9.1 | 0 | 0 | 0.5 | 0 | 0.1 | 982 | 248.2 | -0.05674456 | 21.09997 | 61.26332 | 1275.75234 | 211.1062 | 58.89426 | 20.84033 | 24.80404 | 2.451786
57.95 | 0 | 9.95 | 3.46 | 3.64 | 8.69 | 0 | 13.87 | 2.44 | 0 | 0 | 0 | 0 | 0 | 1000 | 82.7 | 0.3975578 | 19.94506 | 46.72092 | 1203.5355 | 219.2619 | 57.91692 | 32.46484 | 58.14582 | 2.452247
60.44 | 2.9 | 9.9 | 5.34 | 1.03 | 5.05 | 1.53 | 5.61 | 8.1 | 0 | 0 | 0 | 0 | 0.1 | 1093 | 124 | 0.05468179 | 19.47347 | 64.27412 | 1269.5886 | 211.1681 | 56.4522 | 23.82811 | 25.68118 | 2.462847
62.15 | 0 | 7.5 | 4.2 | 3.5 | 6 | 1.5 | 9.7 | 4.8 | 0 | 0 | 0 | 0.5 | 0.15 | 982 | 165.4 | 0.2340382 | 20.14428 | 59.63425 | 1229.2392 | 216.9916 | 59.7891 | 26.82001 | 41.30911 | 2.471438
57.3 | 6.5 | 12.5 | 6.2 | 0 | 6 | 0 | 4.5 | 7 | 0 | 0 | 0 | 0 | 0 | 1093 | 124 | -0.07040871 | 19.97564 | 67.34611 | 1279.8769 | 209.0144 | 56.71538 | 27.07005 | 20.06598 | 2.475671
66.18 | 6 | 4 | 5.79 | 0.55 | 6.2 | 0.41 | 2.4 | 8.3 | 0 | 0 | 0 | 0.14 | 0.03 | 1010 | 248.2 | 0.1619842 | 18.68049 | 75.82242 | 1316.23094 | 206.2979 | 60.48993 | 47.38152 | 14.45071 | 2.477266
64.73 | 0 | 5 | 4.15 | 3.68 | 6.5 | 0.92 | 10.6 | 4.42 | 0 | 0 | 0 | 0 | 0 | 982 | 221 | 0.300546 | 19.49025 | 58.8317 | 1230.69761 | 215.1331 | 59.98417 | 33.05195 | 38.85016 | 2.483729899
57.5 | 5.5 | 12.5 | 5.5 | 1 | 6 | 0 | 4 | 8 | 0 | 0 | 0 | 0 | 0 | 1093 | 138 | 0.05852822 | 20.10453 | 66.17954 | 1282.603 | 210.651 | 56.58042 | 24.60797 | 39.42166 | 2.484442
72 | 0 | 0 | 5 | 2 | 12 | 0 | 9 | 0 | 0 | 0 | 0 | 0 | 0 | 982 | 200 | -0.0906021 | 18.11229 | 63.01067 | 1267 | 209.7864 | 60.95003 | 45.29746 | 35.23857 | 2.491362
65.8 | 7.2 | 4.1 | 6 | 0 | 2.5 | 1.8 | 4.4 | 5.6 | 0 | 0 | 2.6 | 0 | 0 | 1100 | 162 | 0.06282159 | 17.8275 | 65.91776 | 1278.959 | 206.1462 | 57.16719 | 42.90957 | 26.33287 | 2.493695
61.6 | 3 | 8 | 6.2 | 0 | 5 | 2 | 7 | 7 | 0 | 0 | 0 | 0 | 0.2 | 1100 | 120 | -0.05697455 | 18.99119 | 70.61351 | 1263.0514 | 211.4863 | 57.2387 | 26.80547 | 21.72893 | 2.503791
59.3 | 3.1 | 10 | 5.6 | 0 | 4 | 2 | 5 | 10.9 | 0 | 0 | 0 | 0 | 0.1 | 982 | 248.2 | -0.01015215 | 21.09644 | 64.37693 | 1282.7496 | 208.6033 | 58.77294 | 23.71336 | 27.81284 | 2.504607
65.17 | 1.43 | 1.01 | 5.18 | 0 | 7 | 0.83 | 7.27 | 11.83 | 0 | 0 | 0 | 0 | 0.28 | 1040 | 137 | 0.1734881 | 18.18584 | 76.6968 | 1307.44551 | 212.3875 | 59.34899 | 31.21379 | 16.26352 | 2.516271
59.66 | 2.94 | 9.9 | 5.45 | 0.52 | 5.1 | 2.08 | 5.65 | 8.7 | 0 | 0 | 0 | 0 | 0 | 1093 | 124 | 0.0005759217 | 19.50363 | 63.1806 | 1272.75759 | 210.1558 | 56.14724 | 22.8064 | 4.701978 | 2.5168
66.26 | 1.44 | 1 | 4.96 | 0 | 7.21 | 0.83 | 7.54 | 8.77 | 0 | 0 | 0 | 1.71 | 0.28 | 1040 | 137 | 0.1672381 | 17.88205 | 69.91532 | 1296.08199 | 211.2197 | 58.96845 | 37.09415 | 22.41529 | 2.523096
62.2 | 0 | 8 | 5 | 1.8 | 5 | 2 | 7 | 8 | 0 | 0 | 0 | 1 | 0 | 1050 | 140 | 0.2315904 | 19.56484 | 64.31098 | 1258.0276 | 213.5908 | 57.89601 | 27.4028 | 34.69662 | 2.528917
66.73 | 6 | 3.5 | 5.62 | 0.75 | 5.4 | 0.45 | 2.7 | 8.8 | 0 | 0 | 0 | 0.01 | 0.04 | 1010 | 248.2 | 0.187767 | 18.56256 | 75.16222 | 1313.51719 | 206.5176 | 60.42988 | 46.72629 | 14.75464 | 2.530072
70.4 | 0 | 0 | 5.6 | 0 | 7.5 | 0 | 10.3 | 6.2 | 0 | 0 | 0 | 0 | 0 | 1037 | 124 | 0.2052598 | 17.63559 | 75.26649 | 1271.5809 | 213.144 | 59.62128 | 45.77912 | 20.00575 | 2.537315
61.2 | 3 | 10.5 | 5.5 | 1.5 | 5 | 2 | 5 | 6.3 | 0 | 0 | 0 | 0 | 0 | 1093 | 124 | -0.08206043 | 19.45694 | 66.84923 | 1261.6087 | 213.2284 | 57.4658 | 23.28795 | 23.83566 | 2.539076
62.5 | 0 | 5 | 5 | 1.5 | 4 | 0 | 10 | 12 | 0 | 0 | 0 | 0 | 0 | 982 | 200 | 0.603337 | 20.13448 | 68.38027 | 1262.6265 | 213.13 | 59.35431 | 32.12665 | 34.14058 | 2.544068
67.37 | 1.46 | 1.01 | 5.34 | 0 | 8.41 | 0.84 | 7.19 | 7.25 | 0 | 0 | 0 | 0.87 | 0.26 | 1040 | 137 | 0.0006417996 | 17.92576 | 74.03909 | 1296.56824 | 211.2787 | 59.42258 | 35.66561 | 18.01744 | 2.545555
63.87 | 2.98 | 7.4 | 3.3 | 4.3 | 5.2 | 1.43 | 7.5 | 3.52 | 0 | 0 | 0 | 0.5 | 0 | 1093 | 103 | 0.3426313 | 18.46596 | 55.09428 | 1237.0476 | 218.5374 | 57.05326 | 28.86195 | 35.89981 | 2.546049
59.35 | 3.05 | 10.1 | 5.51 | 0.75 | 4.73 | 1.79 | 5.32 | 9.3 | 0 | 0 | 0 | 0 | 0.1 | 1093 | 124 | 0.03738893 | 19.7203 | 65.87083 | 1274.53053 | 210.7573 | 56.37098 | 21.37431 | 6.679376 | 2.561817
69.81 | 0 | 0 | 5.51 | 1.13 | 10.62 | 1.01 | 8.57 | 3.35 | 0 | 0 | 0 | 0 | 0 | 1040 | 137 | -0.03781208 | 17.62298 | 74.41829 | 1277.10064 | 211.2555 | 59.78647 | 40.5035 | 19.89667 | 2.576802
65.8 | 0 | 5 | 5.6 | 1 | 8 | 0.6 | 8 | 6 | 0 | 0 | 0 | 0 | 0 | 950 | 240 | 0.05153511 | 19.88417 | 69.24455 | 1269.1298 | 212.4431 | 61.54847 | 37.60152 | 29.44745 | 2.579784
59.03 | 0 | 9.47 | 3.7 | 3.89 | 8.71 | 0 | 12.75 | 2.45 | 0 | 0 | 0 | 0 | 0 | 1000 | 82.7 | 0.3783672 | 19.90849 | 50.86299 | 1210.07565 | 219.1149 | 58.58463 | 32.90692 | 37.41134 | 2.600646
71.9 | 3 | 0 | 5.5 | 1.1 | 5 | 2 | 5 | 6.5 | 0 | 0 | 0 | 0 | 0 | 1040 | 137 | -0.04039208 | 17.39424 | 76.28347 | 1289.6682 | 207.1688 | 59.86277 | 40.7585 | 14.76627 | 2.60206
65.2 | 4.7 | 5 | 5.44 | 0.59 | 6 | 0.62 | 4 | 8.1 | 0 | 0 | 0 | 0.31 | 0.04 | 1093 | 124 | 0.1880447 | 18.1459 | 70.46287 | 1301.11543 | 208.3481 | 57.71328 | 39.09876 | 19.15926 | 2.603686
59.2 | 3.1 | 10 | 5.6 | 0 | 6 | 2 | 5 | 9 | 0 | 0 | 0 | 0 | 0.1 | 982 | 248.2 | -0.154352 | 20.93305 | 63.77456 | 1283.838 | 209.4577 | 59.17665 | 23.33242 | 3.143339 | 2.609381
57.3 | 6.5 | 12 | 6.2 | 0 | 6 | 0.5 | 4.5 | 7 | 0 | 0 | 0 | 0 | 0 | 1093 | 124 | -0.09229257 | 19.90559 | 68.63725 | 1279.9724 | 209.868 | 57.07165 | 26.53194 | 18.75978 | 2.61066
61.6 | 3 | 8 | 6.2 | 0 | 5 | 2 | 7 | 7 | 0 | 0 | 0 | 0 | 0.2 | 1050 | 140 | -0.1055195 | 19.56462 | 70.61351 | 1263.0514 | 211.4863 | 58.56312 | 27.04038 | 21.72893 | 2.619093
57.9 | 6 | 12.5 | 6.1 | 0 | 5.5 | 0 | 4.5 | 7.5 | 0 | 0 | 0 | 0 | 0 | 1093 | 124 | -0.03407782 | 19.95589 | 65.97702 | 1279.4767 | 208.3281 | 56.36474 | 27.17 | 20.71968 | 2.623249
57 | 6 | 12.5 | 6 | 0 | 5.5 | 0 | 5 | 8 | 0 | 0 | 0 | 0 | 0 | 1093 | 124 | 0.009539205 | 20.03245 | 65.05757 | 1278.368 | 208.4346 | 56.04867 | 26.09414 | 25.70642 | 2.623249
65.68 | 5 | 4.6 | 5.61 | 0.96 | 5.3 | 0.39 | 3 | 9.4 | 0 | 0 | 0 | 0.01 | 0.05 | 1121 | 103 | 0.2888991 | 17.87928 | 75.74349 | 1308.89123 | 207.709 | 57.38146 | 40.23839 | 14.9201 | 2.628185
65.2 | 4.7 | 5 | 5.44 | 0.59 | 6 | 0.62 | 4 | 8.1 | 0 | 0 | 0 | 0.31 | 0.04 | 982 | 248.2 | 0.08049769 | 19.41571 | 70.46287 | 1301.11543 | 208.3481 | 60.69853 | 39.8484 | 19.15926 | 2.631444
56.5 | 6.5 | 13 | 5.8 | 0.7 | 4.7 | 0.7 | 4 | 8.1 | 0 | 0 | 0 | 0 | 0 | 1093 | 138 | -0.09647289 | 20.38609 | 67.64168 | 1276.678 | 210.569 | 56.66606 | 19.6648 | 69.28906 | 2.636488
64.9 | 7.1 | 4.1 | 5.7 | 0 | 3.2 | 2.2 | 4.3 | 6.8 | 0 | 0 | 1.7 | 0 | 0 | 1100 | 162 | 0.08969953 | 17.8311 | 66.25921 | 1286.5304 | 206.398 | 57.16599 | 41.12953 | 22.57553 | 2.63829
63.9 | 0 | 6.5 | 5.3 | 1.8 | 7 | 1.5 | 7.5 | 6.5 | 0 | 0 | 0 | 0 | 0 | 1050 | 140 | 0.08706081 | 19.15167 | 66.58454 | 1261.3382 | 213.0151 | 58.52353 | 29.12253 | 31.12873 | 2.638489
62.5 | 0 | 5 | 5 | 1.5 | 4 | 0 | 10 | 12 | 0 | 0 | 0 | 0 | 0 | 1040 | 137 | 0.6592503 | 19.41648 | 68.38027 | 1262.6265 | 213.13 | 57.83312 | 31.81385 | 34.14058 | 2.643453
57.9 | 6.2 | 12.5 | 6.1 | 0 | 5.8 | 0 | 4.5 | 7 | 0 | 0 | 0 | 0 | 0 | 1093 | 124 | -0.05046385 | 19.87933 | 65.82551 | 1279.0524 | 208.5578 | 56.49199 | 28.07903 | 20.73717 | 2.647774
66.7 | 6.1 | 3 | 5.52 | 0.84 | 5.1 | 0.38 | 3.5 | 8.8 | 0 | 0 | 0 | 0.01 | 0.05 | 1149 | 82.7 | 0.3233095 | 17.06407 | 75.30279 | 1308.5059 | 207.1626 | 56.7232 | 43.98454 | 14.6242 | 2.648262
65.2 | 4.7 | 5 | 5.44 | 0.59 | 6 | 0.62 | 4 | 8.1 | 0 | 0 | 0 | 0.31 | 0.04 | 1121 | 103 | 0.2151349 | 17.85753 | 70.46287 | 1301.11543 | 208.3481 | 56.95292 | 38.90496 | 19.15926 | 2.667733
61.7 | 3 | 9 | 5.6 | 1 | 6 | 0.6 | 6.5 | 6.5 | 0 | 0 | 0 | 0 | 0.1 | 1050 | 140 | 0.0333809 | 19.6449 | 66.14205 | 1265.7248 | 211.4242 | 58.10581 | 28.78132 | 24.88025 | 2.670246
67.95 | 7.5 | 3.1 | 4.75 | 0 | 5 | 0 | 1.4 | 10 | 0 | 0 | 0 | 0.2 | 0.1 | 1150 | 90 | 0.7423884 | 16.3083 | 58.94446 | 1333.91745 | 204.7117 | 56.0176 | 63.10631 | 26.03045 | 2.674861
58.8 | 5.5 | 12.4 | 6.6 | 0 | 5.2 | 0 | 4.4 | 7.1 | 0 | 0 | 0 | 0 | 0 | 1093 | 124 | -0.1077596 | 20.06291 | 71.06886 | 1275.9282 | 209.4973 | 57.27465 | 26.00339 | 17.75941 | 2.676236
56.6 | 6 | 12.5 | 5.5 | 0 | 4.5 | 2 | 4 | 8.4 | 0 | 0 | 0 | 0.5 | 0 | 1093 | 138 | -0.08072709 | 19.95004 | 61.279 | 1279.0461 | 209.4206 | 55.82589 | 22.55686 | 11.24057 | 2.677972
67.55 | 1.46 | 1 | 5.21 | 0 | 6.09 | 4.21 | 6.15 | 7.25 | 0 | 0 | 0 | 0.87 | 0.21 | 1040 | 137 | -0.1702772 | 17.91513 | 71.20217 | 1286.80254 | 209.8161 | 59.35206 | 31.71086 | 19.72841 | 2.678973
63.9 | 0 | 6.5 | 5.3 | 1.8 | 7 | 1.5 | 7.5 | 6.5 | 0 | 0 | 0 | 0 | 0 | 950 | 240 | -0.009930044 | 20.40488 | 66.58454 | 1261.3382 | 213.0151 | 61.23066 | 29.61511 | 31.12873 | 2.681241
65.68 | 5 | 4.6 | 5.61 | 0.96 | 5.3 | 0.39 | 3 | 9.4 | 0 | 0 | 0 | 0.01 | 0.05 | 1149 | 82.7 | 0.3159477 | 17.60185 | 75.74349 | 1308.89123 | 207.709 | 56.64544 | 40.03599 | 14.9201 | 2.683947
61.01 | 4.8 | 8 | 5.49 | 0 | 7.5 | 0 | 4.4 | 8.6 | 0 | 0 | 0 | 0.1 | 0.1 | 1150 | 90 | 0.2759987 | 18.27126 | 66.16169 | 1303.37903 | 208.0064 | 55.15907 | 36.08903 | 21.94662 | 2.685742
67.95 | 7.5 | 3.1 | 4.75 | 0 | 5 | 0 | 1.4 | 10 | 0 | 0 | 0 | 0.2 | 0.1 | 1100 | 120 | 0.6942301 | 16.76713 | 58.94446 | 1333.91745 | 204.7117 | 57.53843 | 63.67416 | 26.03045 | 2.687529
66.18 | 6 | 4 | 5.79 | 0.55 | 6.2 | 0.41 | 2.4 | 8.3 | 0 | 0 | 0 | 0.14 | 0.03 | 1149 | 82.7 | 0.2965574 | 17.22182 | 75.82242 | 1316.23094 | 206.2979 | 56.83939 | 46.24321 | 14.45071 | 2.691081
66.18 | 6 | 4 | 5.79 | 0.55 | 6.2 | 0.41 | 2.4 | 8.3 | 0 | 0 | 0 | 0.14 | 0.03 | 1149 | 82.7 | 0.2965574 | 17.22182 | 75.82242 | 1316.23094 | 206.2979 | 56.83939 | 46.24321 | 14.45071 | 2.691081
65.68 | 5 | 4.6 | 5.61 | 0.96 | 5.3 | 0.39 | 3 | 9.4 | 0 | 0 | 0 | 0.01 | 0.05 | 982 | 248.2 | 0.1543918 | 19.43974 | 75.74349 | 1308.89123 | 207.709 | 60.9993 | 41.21418 | 14.9201 | 2.691877
64 | 0 | 5 | 5 | 1.4 | 7 | 1.5 | 10 | 6 | 0 | 0 | 0 | 0 | 0.1 | 1093 | 103 | 0.1866865 | 18.2859 | 59.90221 | 1250.0018 | 211.677 | 56.3615 | 31.51499 | 38.9172 | 2.694605
62.7 | 0 | 7.5 | 5.3 | 1.5 | 8 | 2 | 7 | 6 | 0 | 0 | 0 | 0 | 0 | 1050 | 140 | -0.01326129 | 19.29786 | 65.14368 | 1264.6501 | 213.7273 | 58.53022 | 27.36642 | 32.319 | 2.695482
61.01 | 4.8 | 8 | 5.49 | 0 | 7.5 | 0 | 4.4 | 8.6 | 0 | 0 | 0 | 0.1 | 0.1 | 1100 | 120 | 0.2276481 | 18.79804 | 66.16169 | 1303.37903 | 208.0064 | 56.53614 | 36.41377 | 21.94662 | 2.697229
65.68 | 5 | 4.6 | 5.61 | 0.96 | 5.3 | 0.39 | 3 | 9.4 | 0 | 0 | 0 | 0.01 | 0.05 | 1093 | 124 | 0.261835 | 18.16807 | 75.74349 | 1308.89123 | 207.709 | 58.11505 | 40.43884 | 14.9201 | 2.699231
66.7 | 6.1 | 3 | 5.52 | 0.84 | 5.1 | 0.38 | 3.5 | 8.8 | 0 | 0 | 0 | 0.01 | 0.05 | 1121 | 103 | 0.296247 | 17.33099 | 75.30279 | 1308.5059 | 207.1626 | 57.46518 | 44.20691 | 14.6242 | 2.705436
69.25 | 0 | 0 | 5.75 | 1.2 | 10.5 | 1 | 9 | 3.3 | 0 | 0 | 0 | 0 | 0 | 1040 | 137 | -0.02891443 | 17.67274 | 76.15374 | 1272.75685 | 210.7158 | 59.7483 | 40.62697 | 18.16372 | 2.70757
52.71 | 0 | 15 | 2.64 | 3.7 | 2.31 | 0.53 | 20.5 | 1.63 | 0 | 0 | 0 | 0.98 | 0 | 927 | 200 | 0.5098908 | 21.8447 | 39.64829 | 1121.44635 | 225.3902 | 57.6165 | 22.16231 | 76.79853 | 2.71265
63 | 0 | 5 | 5.25 | 1.25 | 6 | 0.5 | 10 | 9 | 0 | 0 | 0 | 0 | 0 | 950 | 240 | 0.3001562 | 20.25018 | 65.18336 | 1259.2015 | 211.3993 | 60.26762 | 34.00641 | 32.60066 | 2.722634
67.79 | 5.8 | 3.5 | 5.8 | 0.6 | 5.2 | 0.47 | 2.7 | 8 | 0 | 0 | 0 | 0.1 | 0.04 | 1121 | 103 | 0.2862853 | 17.27936 | 74.85442 | 1309.85742 | 205.8765 | 57.51861 | 48.40079 | 14.96606 | 2.723127
67.79 | 5.8 | 3.5 | 5.8 | 0.6 | 5.2 | 0.47 | 2.7 | 8 | 0 | 0 | 0 | 0.1 | 0.04 | 982 | 248.2 | 0.1516196 | 18.77762 | 74.85442 | 1309.85742 | 205.8765 | 61.19074 | 49.57451 | 14.96606 | 2.725912
66.7 | 6.1 | 3 | 5.52 | 0.84 | 5.1 | 0.38 | 3.5 | 8.8 | 0 | 0 | 0 | 0.01 | 0.05 | 982 | 248.2 | 0.1616701 | 18.8324 | 75.30279 | 1308.5059 | 207.1626 | 61.11135 | 45.27893 | 14.6242 | 2.729489
62.2 | 0 | 8 | 5 | 1.8 | 5 | 2 | 7 | 8 | 0 | 0 | 0 | 1 | 0 | 950 | 240 | 0.1348478 | 20.8511 | 64.31098 | 1258.0276 | 213.5908 | 60.61213 | 27.86629 | 34.69662 | 2.736397
66.73 | 6 | 3.5 | 5.62 | 0.75 | 5.4 | 0.45 | 2.7 | 8.8 | 0 | 0 | 0 | 0.01 | 0.04 | 1149 | 82.7 | 0.3222695 | 17.11598 | 75.16222 | 1313.51719 | 206.5176 | 56.76008 | 45.60372 | 14.75464 | 2.736476
66.73 | 6 | 3.5 | 5.62 | 0.75 | 5.4 | 0.45 | 2.7 | 8.8 | 0 | 0 | 0 | 0.01 | 0.04 | 1149 | 82.7 | 0.3222695 | 17.11598 | 75.16222 | 1313.51719 | 206.5176 | 56.76008 | 45.60372 | 14.75464 | 2.736476
66.73 | 6 | 3.5 | 5.62 | 0.75 | 5.4 | 0.45 | 2.7 | 8.8 | 0 | 0 | 0 | 0.01 | 0.04 | 1121 | 103 | 0.2952063 | 17.38418 | 75.16222 | 1313.51719 | 206.5176 | 57.50437 | 45.83427 | 14.75464 | 2.737511
66.18 | 6 | 4 | 5.79 | 0.55 | 6.2 | 0.41 | 2.4 | 8.3 | 0 | 0 | 0 | 0.14 | 0.03 | 1121 | 103 | 0.2694801 | 17.49226 | 75.82242 | 1316.23094 | 206.2979 | 57.57964 | 46.477 | 14.45071 | 2.748266
57.8 | 6.5 | 12 | 6.2 | 0 | 6 | 0 | 4.5 | 7 | 0 | 0 | 0 | 0 | 0 | 1093 | 124 | -0.05450557 | 19.86365 | 67.71406 | 1281.0844 | 208.7447 | 56.7785 | 28.12215 | 19.45796 | 2.75297
64.92 | 5.8 | 4.8 | 5.78 | 0 | 6.8 | 0 | 3.8 | 7.5 | 0 | 0 | 0 | 0.5 | 0.1 | 1100 | 120 | 0.2307708 | 17.92876 | 72.7179 | 1308.35006 | 207.4277 | 57.71761 | 44.88865 | 17.23086 | 2.757396
63.93 | 7.2 | 6.4 | 5.47 | 0 | 5.2 | 0 | 1.8 | 9.5 | 0 | 0 | 0 | 0.3 | 0.2 | 1100 | 120 | 0.4544865 | 18.02854 | 66.50921 | 1320.22699 | 205.2564 | 57.06194 | 50.79463 | 20.57607 | 2.765669
66.14 | 6 | 4.5 | 5.36 | 0 | 6 | 0 | 3 | 8.6 | 0 | 0 | 0 | 0.3 | 0.1 | 1100 | 120 | 0.413503 | 17.54972 | 66.68526 | 1316.24582 | 205.8979 | 57.33759 | 51.6703 | 20.7398 | 2.766413
63.93 | 7.2 | 6.4 | 5.47 | 0 | 5.2 | 0 | 1.8 | 9.5 | 0 | 0 | 0 | 0.3 | 0.2 | 1150 | 90 | 0.5027484 | 17.52675 | 66.50921 | 1320.22699 | 205.2564 | 55.65951 | 50.34164 | 20.57607 | 2.770852
67.02 | 6.5 | 4 | 5.18 | 0 | 5.5 | 0 | 2.4 | 9 | 0 | 0 | 0 | 0.3 | 0.1 | 1100 | 120 | 0.5288657 | 17.23796 | 64.04275 | 1321.67416 | 205.1795 | 57.3678 | 56.97665 | 22.27365 | 2.772322
66.18 | 6 | 4 | 5.79 | 0.55 | 6.2 | 0.41 | 2.4 | 8.3 | 0 | 0 | 0 | 0.14 | 0.03 | 1080 | 130 | 0.229803 | 17.90845 | 75.82242 | 1316.23094 | 206.2979 | 58.65913 | 46.81525 | 14.45071 | 2.772395
64.92 | 5.8 | 4.8 | 5.78 | 0 | 6.8 | 0 | 3.8 | 7.5 | 0 | 0 | 0 | 0.5 | 0.1 | 1150 | 90 | 0.2791686 | 17.43126 | 72.7179 | 1308.35006 | 207.4277 | 56.37673 | 44.48833 | 17.23086 | 2.773055
60.9 | 0 | 7.9 | 5.2 | 0 | 12.9 | 0 | 5.5 | 7.6 | 0 | 0 | 0 | 0 | 0 | 1040 | 137 | 0.152311 | 19.32269 | 64.11915 | 1310.6846 | 212.6722 | 58.62093 | 36.51239 | 30.37498 | 2.777427
62.5 | 0 | 5 | 5 | 1.5 | 4 | 0 | 10 | 12 | 0 | 0 | 0 | 0 | 0 | 982 | 172 | 0.603337 | 20.13448 | 68.38027 | 1262.6265 | 213.13 | 59.35431 | 32.12665 | 34.14058 | 2.783904
67.79 | 5.8 | 3.5 | 5.8 | 0.6 | 5.2 | 0.47 | 2.7 | 8 | 0 | 0 | 0 | 0.1 | 0.04 | 1149 | 82.7 | 0.3133657 | 17.01299 | 74.85442 | 1309.85742 | 205.8765 | 56.77116 | 48.15732 | 14.96606 | 2.789863
66.14 | 6 | 4.5 | 5.36 | 0 | 6 | 0 | 3 | 8.6 | 0 | 0 | 0 | 0.3 | 0.1 | 1150 | 90 | 0.4618054 | 17.06475 | 66.68526 | 1316.24582 | 205.8979 | 55.92722 | 51.2095 | 20.7398 | 2.794488
67.02 | 6.5 | 4 | 5.18 | 0 | 5.5 | 0 | 2.4 | 9 | 0 | 0 | 0 | 0.3 | 0.1 | 1150 | 90 | 0.5771164 | 16.76333 | 64.04275 | 1321.67416 | 205.1795 | 55.92013 | 56.46853 | 22.27365 | 2.812913
65.71 | 1.43 | 0.99 | 5.07 | 0 | 8.99 | 0.83 | 7.15 | 8.7 | 0 | 0 | 0 | 0.85 | 0.28 | 1040 | 137 | 0.06263443 | 17.96887 | 73.27474 | 1305.13459 | 212.0096 | 59.34982 | 34.0742 | 18.52464 | 2.822887
66.1 | 6 | 4 | 5.5 | 0 | 4.5 | 1 | 4 | 8.4 | 0 | 0 | 0 | 0.5 | 0 | 1093 | 138 | 0.2709442 | 17.71875 | 69.26851 | 1301.7976 | 206.7514 | 57.62966 | 46.00091 | 19.2445 | 2.824256
65.2 | 4.7 | 5 | 5.44 | 0.59 | 6 | 0.62 | 4 | 8.1 | 0 | 0 | 0 | 0.31 | 0.04 | 1050 | 140 | 0.1464115 | 18.61253 | 70.46287 | 1301.11543 | 208.3481 | 58.87524 | 39.3927 | 19.15926 | 2.8327
64.5 | 0 | 5 | 5.4 | 0.9 | 10 | 0 | 10.1 | 4 | 0 | 0 | 0 | 0 | 0.1 | 1093 | 103 | 0.1872502 | 18.03082 | 64.23617 | 1258.8449 | 213.4439 | 57.3449 | 40.33325 | 35.55719 | 2.838849
60.64 | 0 | 9 | 3.62 | 4.3 | 3.91 | 1.98 | 12.6 | 3.95 | 0 | 0 | 0 | 0 | 0 | 927 | 200 | 0.2261444 | 21.1904 | 54.11931 | 1192.24149 | 219.808 | 60.53829 | 22.43713 | 45.73553 | 2.840106
66.73 | 6 | 3.5 | 5.62 | 0.75 | 5.4 | 0.45 | 2.7 | 8.8 | 0 | 0 | 0 | 0.01 | 0.04 | 982 | 248.2 | 0.1606264 | 18.89273 | 75.16222 | 1313.51719 | 206.5176 | 61.16153 | 46.94576 | 14.75464 | 2.853272
66.18 | 6 | 4 | 5.79 | 0.55 | 6.2 | 0.41 | 2.4 | 8.3 | 0 | 0 | 0 | 0.14 | 0.03 | 982 | 248.2 | 0.1348294 | 19.01342 | 75.82242 | 1316.23094 | 206.2979 | 61.21794 | 47.60407 | 14.45071 | 2.863858
61.3 | 0 | 8.1 | 4.9 | 0.9 | 12.9 | 0 | 5.9 | 6 | 0 | 0 | 0 | 0 | 0 | 1040 | 137 | 0.1419263 | 19.227 | 61.7289 | 1298.1906 | 213.8005 | 58.71912 | 36.19703 | 32.91512 | 2.869818
62.5 | 0 | 5 | 5 | 1.5 | 4 | 0 | 10 | 12 | 0 | 0 | 0 | 0 | 0 | 1093 | 82.7 | 0.7102853 | 18.81368 | 68.38027 | 1262.6265 | 213.13 | 56.43218 | 31.52227 | 34.14058 | 2.883661
70.4 | 0 | 0 | 5.6 | 0 | 7.5 | 0 | 10.3 | 6.2 | 0 | 0 | 0 | 0 | 0 | 1037 | 103 | 0.2052598 | 17.63559 | 75.26649 | 1271.5809 | 213.144 | 59.62128 | 45.77912 | 20.00575 | 2.911956
65.68 | 5 | 4.6 | 5.61 | 0.96 | 5.3 | 0.39 | 3 | 9.4 | 0 | 0 | 0 | 0.01 | 0.05 | 1050 | 140 | 0.220242 | 18.63538 | 75.74349 | 1308.89123 | 207.709 | 59.23691 | 40.74285 | 14.9201 | 2.918869
61.6 | 3 | 8 | 6.2 | 0 | 5 | 2 | 7 | 7 | 0 | 0 | 0 | 0 | 0.2 | 950 | 240 | -0.2027592 | 20.85213 | 70.61351 | 1263.0514 | 211.4863 | 61.18574 | 27.49773 | 21.72893 | 2.922725
63.15 | 2.7 | 8 | 5.5 | 0.5 | 6.2 | 0.5 | 6.1 | 7.2 | 0 | 0 | 0 | 0 | 0.15 | 950 | 250 | 0.03371792 | 20.537 | 64.52353 | 1276.6856 | 209.8179 | 60.64369 | 35.06365 | 26.89223 | 2.927883
59.7 | 3 | 9.5 | 5.6 | 0.6 | 6 | 0.6 | 6.5 | 8.2 | 0 | 0 | 0.1 | 0 | 0.2 | 950 | 250 | -0.0169838 | 21.30282 | 65.30014 | 1272.6553 | 210.8365 | 60.15177 | 26.24855 | 25.70742 | 2.944483
57.95 | 3.2 | 10 | 5.8 | 0.9 | 6.6 | 0.7 | 6.8 | 7.8 | 0 | 0 | 0 | 0 | 0.25 | 950 | 250 | -0.08537868 | 21.62264 | 68.94418 | 1268.4475 | 212.9491 | 60.70823 | 22.14894 | 26.25455 | 2.951823
68.62 | 0 | 0 | 5.25 | 0 | 13.64 | 0 | 8.44 | 4.05 | 0 | 0 | 0 | 0 | 0 | 1040 | 137 | 0.04724903 | 17.45479 | 84.06474 | 1301.01385 | 216.8229 | 60.99011 | 45.8873 | 11.85078 | 2.962369
60.7 | 3 | 9.5 | 5.7 | 0.6 | 6.5 | 0.6 | 6.5 | 6.7 | 0 | 0 | 0 | 0 | 0.2 | 950 | 250 | -0.08352423 | 21.06417 | 65.8072 | 1268.9525 | 211.42 | 60.64527 | 28.78648 | 25.13054 | 2.962843
66.3 | 6 | 4 | 5.7 | 0 | 4.5 | 1 | 4 | 8 | 0 | 0 | 0 | 0.5 | 0 | 1093 | 124 | 0.2279815 | 17.75582 | 71.41084 | 1299.8274 | 206.7208 | 57.80218 | 45.55834 | 17.88938 | 2.963788
57.4 | 6 | 12.5 | 5.6 | 0 | 4.5 | 2 | 4 | 8 | 0 | 0 | 0 | 0 | 0 | 1093 | 124 | -0.1037568 | 19.85835 | 61.7817 | 1277.3362 | 208.762 | 55.99307 | 23.90142 | 27.30043 | 2.964966
65.89 | 4.6 | 6.5 | 5.8 | 0.6 | 5.2 | 0.47 | 2.7 | 8 | 0 | 0 | 0 | 0.2 | 0.04 | 1100 | 100 | 0.2309028 | 18.27295 | 71.00421 | 1301.46282 | 206.9224 | 57.56392 | 42.83546 | 18.95781 | 2.968576
59.3 | 3 | 9.5 | 5.6 | 0.6 | 6.5 | 0.6 | 6.5 | 8.2 | 0 | 0 | 0 | 0 | 0.2 | 950 | 250 | -0.03067264 | 21.32338 | 65.94749 | 1274.6488 | 211.1178 | 60.25629 | 25.74526 | 25.07015 | 2.97635
61.7 | 3 | 9 | 5.6 | 1 | 6 | 0.6 | 6.5 | 6.5 | 0 | 0 | 0 | 0 | 0.1 | 950 | 240 | -0.06370163 | 20.93748 | 66.14205 | 1265.7248 | 211.4242 | 60.79861 | 29.26813 | 24.88025 | 2.979093
60.64 | 0 | 9 | 3.62 | 4.3 | 3.91 | 1.98 | 12.6 | 3.95 | 0 | 0 | 0 | 0 | 0 | 927 | 154 | 0.2261444 | 21.1904 | 54.11931 | 1192.24149 | 219.808 | 60.53829 | 22.43713 | 57.4037 | 2.993436
60.75 | 2.9 | 9.7 | 5.65 | 1 | 6.4 | 0.6 | 6.4 | 6.5 | 0 | 0 | 0 | 0 | 0.1 | 950 | 250 | -0.08992723 | 21.1398 | 66.52411 | 1266.03935 | 212.1394 | 60.8522 | 27.62918 | 24.28835 | 3.007748
62.2 | 0 | 8 | 5 | 1.8 | 5 | 2 | 7 | 8 | 0 | 0 | 0 | 1 | 0 | 1050 | 120 | 0.2315904 | 19.56484 | 64.31098 | 1258.0276 | 213.5908 | 57.89601 | 27.4028 | 34.69662 | 3.0306
66.21 | 4.6 | 6.5 | 5.52 | 0.84 | 5.1 | 0.38 | 2.5 | 8.1 | 0 | 0 | 0 | 0.2 | 0.05 | 1100 | 100 | 0.3179365 | 18.14199 | 68.42164 | 1302.4416 | 207.0091 | 57.42863 | 45.21602 | 20.81869 | 3.032619
52.71 | 0 | 15 | 2.64 | 3.7 | 2.31 | 0.53 | 20.5 | 1.63 | 0 | 0 | 0 | 0.98 | 0 | 927 | 154 | 0.5098908 | 21.8447 | 39.64829 | 1121.44635 | 225.3902 | 57.6165 | 22.16231 | 69.74944 | 3.125806
61.1 | 0 | 8.4 | 4.9 | 0.9 | 11 | 1.9 | 5.8 | 6 | 0 | 0 | 0 | 0 | 0 | 1040 | 137 | -0.05943668 | 19.38773 | 60.71904 | 1286.3014 | 214.0541 | 58.61564 | 28.84905 | 34.93792 | 3.126781
67.95 | 7.5 | 3.1 | 4.75 | 0 | 5 | 0 | 1.4 | 10 | 0 | 0 | 0 | 0.2 | 0.1 | 1050 | 140 | 0.6460222 | 17.26064 | 58.94446 | 1333.91745 | 204.7117 | 59.04509 | 64.23216 | 26.03045 | 3.153205
61.01 | 4.8 | 8 | 5.49 | 0 | 7.5 | 0 | 4.4 | 8.6 | 0 | 0 | 0 | 0.1 | 0.1 | 1050 | 140 | 0.1792478 | 19.36464 | 66.16169 | 1303.37903 | 208.0064 | 57.90279 | 36.73287 | 21.94662 | 3.167022
64.92 | 5.8 | 4.8 | 5.78 | 0 | 6.8 | 0 | 3.8 | 7.5 | 0 | 0 | 0 | 0.5 | 0.1 | 1050 | 140 | 0.1823231 | 18.46386 | 72.7179 | 1308.35006 | 207.4277 | 59.04978 | 45.28202 | 17.23086 | 3.201943
67.31 | 0 | 0 | 5.19 | 0 | 14.81 | 0 | 8.34 | 4.35 | 0 | 0 | 0 | 0 | 0 | 1040 | 137 | 0.04706651 | 17.44563 | 85.07456 | 1307.55822 | 216.892 | 61.09657 | 45.82448 | 10.58827 | 3.225568
59.9 | 0 | 7.3 | 5.3 | 0 | 18.6 | 0 | 5.5 | 3.4 | 0 | 0 | 0 | 0 | 0 | 1040 | 137 | -0.04990634 | 18.93668 | 78.41605 | 1319.3784 | 222.1473 | 62.10199 | 39.31826 | 12.10789 | 3.232234
60.1 | 0 | 7.5 | 5.2 | 0 | 16.6 | 0 | 5.5 | 5.1 | 0 | 0 | 0 | 0 | 0 | 1040 | 137 | 0.02685588 | 19.09171 | 68.56789 | 1317.3425 | 216.7288 | 60.01024 | 38.29184 | 19.22341 | 3.243286
66.14 | 6 | 4.5 | 5.36 | 0 | 6 | 0 | 3 | 8.6 | 0 | 0 | 0 | 0.3 | 0.1 | 1050 | 140 | 0.365151 | 18.07134 | 66.68526 | 1316.24582 | 205.8979 | 58.73698 | 52.1231 | 20.7398 | 3.243534
60.6 | 0 | 8.2 | 5.1 | 0 | 10.9 | 1.9 | 5.6 | 7.7 | 0 | 0 | 0 | 0 | 0 | 1040 | 137 | 0.09693798 | 19.15328 | 44.94964 | 1297.747 | 211.4883 | 56.65136 | 35.63497 | 56.67565 | 3.249198
67.02 | 6.5 | 4 | 5.18 | 0 | 5.5 | 0 | 2.4 | 9 | 0 | 0 | 0 | 0.3 | 0.1 | 1050 | 140 | 0.4805653 | 17.74848 | 64.04275 | 1321.67416 | 205.1795 | 58.80339 | 57.47595 | 22.27365 | 3.255996
59.7 | 3 | 9.5 | 5.6 | 0.6 | 6 | 0.6 | 6.5 | 8.2 | 0 | 0 | 0.1 | 0 | 0.2 | 950 | 200 | -0.0169838 | 21.30282 | 65.30014 | 1272.6553 | 210.8365 | 60.15177 | 26.24855 | 26.02001 | 3.267172
64.55 | 2.5 | 7.8 | 5.3 | 0.4 | 6 | 0.5 | 5.8 | 7 | 0 | 0 | 0 | 0 | 0.15 | 950 | 200 | 0.1759542 | 20.13634 | 60.85639 | 1278.3783 | 208.9766 | 60.6249 | 42.97831 | 30.69049 | 3.298853
57.95 | 3.2 | 10 | 5.8 | 0.9 | 6.6 | 0.7 | 6.8 | 7.8 | 0 | 0 | 0 | 0 | 0.25 | 950 | 200 | -0.08537868 | 21.62264 | 68.94418 | 1268.4475 | 212.9491 | 60.70823 | 22.14894 | 22.56855 | 3.308564
63.15 | 2.7 | 8 | 5.5 | 0.5 | 6.2 | 0.5 | 6.1 | 7.2 | 0 | 0 | 0 | 0 | 0.15 | 950 | 200 | 0.03371792 | 20.537 | 64.52353 | 1276.6856 | 209.8179 | 60.64369 | 35.06365 | 26.89223 | 3.330008
57.45 | 3.2 | 10 | 6 | 1 | 6.6 | 0.7 | 7 | 7.8 | 0 | 0 | 0 | 0 | 0.25 | 950 | 200 | -0.09907028 | 21.75796 | 71.27065 | 1266.1602 | 213.6746 | 61.06579 | 21.12454 | 19.9463 | 3.332438
60.75 | 2.9 | 9.7 | 5.65 | 1 | 6.4 | 0.6 | 6.4 | 6.5 | 0 | 0 | 0 | 0 | 0.1 | 950 | 200 | -0.08992723 | 21.1398 | 66.52411 | 1266.03935 | 212.1394 | 60.8522 | 27.62918 | 24.28835 | 3.387034
67.95 | 7.5 | 3.1 | 4.75 | 0 | 5 | 0 | 1.4 | 10 | 0 | 0 | 0 | 0.2 | 0.1 | 950 | 240 | 0.5494574 | 18.36871 | 58.94446 | 1333.91745 | 204.7117 | 62.01587 | 65.31857 | 26.03045 | 3.534914
61.01 | 4.8 | 8 | 5.49 | 0 | 7.5 | 0 | 4.4 | 8.6 | 0 | 0 | 0 | 0.1 | 0.1 | 950 | 240 | 0.0822977 | 20.63681 | 66.16169 | 1303.37903 | 208.0064 | 60.6048 | 37.35417 | 21.94662 | 3.540079
64.55 | 2.5 | 7.8 | 5.3 | 0.4 | 6 | 0.5 | 5.8 | 7 | 0 | 0 | 0 | 0 | 0.15 | 950 | 165 | 0.1759542 | 20.13634 | 60.85639 | 1278.3783 | 208.9766 | 60.6249 | 42.97831 | 30.69049 | 3.567026
63.93 | 7.2 | 6.4 | 5.47 | 0 | 5.2 | 0 | 1.8 | 9.5 | 0 | 0 | 0 | 0.3 | 0.2 | 950 | 240 | 0.3094027 | 19.78004 | 66.50921 | 1320.22699 | 205.2564 | 61.20383 | 52.10642 | 20.57607 | 3.57565
67.02 | 6.5 | 4 | 5.18 | 0 | 5.5 | 0 | 2.4 | 9 | 0 | 0 | 0 | 0.3 | 0.1 | 950 | 240 | 0.3838152 | 18.89471 | 64.04275 | 1321.67416 | 205.1795 | 61.63832 | 58.44809 | 22.27365 | 3.592954
57.45 | 3.2 | 10 | 6 | 1 | 6.6 | 0.7 | 7 | 7.8 | 0 | 0 | 0 | 0 | 0.25 | 930 | 165 | -0.1185057 | 22.05542 | 71.27065 | 1266.1602 | 213.6746 | 61.57852 | 21.19328 | 19.9463 | 3.646404
60.75 | 2.9 | 9.7 | 5.65 | 1 | 6.4 | 0.6 | 6.4 | 6.5 | 0 | 0 | 0 | 0 | 0.1 | 950 | 165 | -0.08992723 | 21.1398 | 66.52411 | 1266.03935 | 212.1394 | 60.8522 | 27.62918 | 24.28835 | 3.677607
63.15 | 2.7 | 8 | 5.5 | 0.5 | 6.2 | 0.5 | 6.1 | 7.2 | 0 | 0 | 0 | 0 | 0.15 | 950 | 165 | 0.03371792 | 20.537 | 64.52353 | 1276.6856 | 209.8179 | 60.64369 | 35.06365 | 26.89223 | 3.683947
59.7 | 3 | 9.5 | 5.6 | 0.6 | 6 | 0.6 | 6.5 | 8.2 | 0 | 0 | 0.1 | 0 | 0.2 | 950 | 165 | -0.0169838 | 21.30282 | 65.30014 | 1272.6553 | 210.8365 | 60.15177 | 26.24855 | 25.62889 | 3.703291
57.95 | 3.2 | 10 | 5.8 | 0.9 | 6.6 | 0.7 | 6.8 | 7.8 | 0 | 0 | 0 | 0 | 0.25 | 950 | 165 | -0.08537868 | 21.62264 | 68.94418 | 1268.4475 | 212.9491 | 60.70823 | 22.14894 | 22.02469 | 3.722634
59.3 | 3 | 9.5 | 5.6 | 0.6 | 6.5 | 0.6 | 6.5 | 8.2 | 0 | 0 | 0 | 0 | 0.2 | 950 | 140 | -0.03067264 | 21.32338 | 65.94749 | 1274.6488 | 211.1178 | 60.25629 | 25.74526 | 24.99356 | 4.068186
60.7 | 3 | 9.5 | 5.7 | 0.6 | 6.5 | 0.6 | 6.5 | 6.7 | 0 | 0 | 0 | 0 | 0.2 | 950 | 140 | -0.08352423 | 21.06417 | 65.8072 | 1268.9525 | 211.42 | 60.64527 | 28.78648 | 25.13054 | 4.100853
60.5 | 3 | 9.5 | 5.6 | 0.6 | 6 | 0.6 | 6.5 | 7.5 | 0 | 0 | 0 | 0 | 0.2 | 950 | 140 | -0.03706966 | 21.13789 | 64.88613 | 1270.1185 | 210.7541 | 60.30529 | 28.09837 | 25.0482 | 4.176091
63.2 | 3 | 7.5 | 5.75 | 1.5 | 5.9 | 0 | 8 | 5 | 0 | 0 | 0 | 0 | 0.15 | 982 | 276 | 0.01823102 | 20.14858 | 68.87336 | 1252.44205 | 212.1009 | 60.35962 | 31.63163 | 22.60216 | 1.800029