## Sheet1
| Ni | Re | Co | Al | Ti | W | Mo | Cr | Ta | C | B | Y | Nb | Hf | Test.T | Test.S | 错配度δ/% | 有效扩散系数-lg(x)(m2/s) | γ'_Vf/% | γ'固溶温度/℃ | 反相畴界能mJ/m2 | 剪切模量/Gpa | 层错能mJ/m2 | γ通道宽度/nm | 蠕变寿命lg(y)/h
count | 596 | 596 | 596 | 596 | 596 | 596 | 596 | 596 | 596 | 596 | 596 | 596 | 596 | 596 | 596 | 596 | 596 | 596 | 596 | 596 | 596 | 596 | 596 | 596 | 596
mean | 63.42277 | 2.845654 | 6.763607 | 5.367735 | 1.04104 | 5.716141 | 1.033356 | 6.783792 | 6.551577 | 0.008981544 | 0.004803523 | 0.08212164 | 0.2237919 | 0.1546309 | 1028.138 | 184.3456 | 0.1184009 | 19.30486 | 66.31444 | 1267.665 | 211.9117 | 59.05682 | 34.84853 | 34.37311 | 2.347615
std | 3.42497 | 2.239454 | 3.513128 | 0.8205279 | 1.367393 | 2.650909 | 1.102624 | 3.120419 | 2.780645 | 0.02074992 | 0.01269455 | 0.4508424 | 0.4355783 | 0.302736 | 70.1298 | 72.44113 | 0.1999062 | 1.25634 | 8.849173 | 37.08682 | 4.784937 | 1.988029 | 9.329524 | 47.03538 | 0.537892
min | 52.71 | 0 | 0 | 1.05 | 0 | 0 | 0 | 0 | 0 | 0 | 0 | 0 | 0 | 0 | 927 | 70 | -0.3762793 | 15.88599 | 16.44807 | 1121.44635 | 204.0446 | 53.42655 | 17.06703 | 1.747802 | 1.477121
5% | 57.95 | 0 | 0.0075 | 3.5 | 0 | 2 | 0 | 2.4 | 0 | 0 | 0 | 0 | 0 | 0 | 927 | 90 | -0.1525714 | 17.27617 | 50.58653 | 1192.24149 | 205.8925 | 55.84045 | 22.52693 | 11.69823 | 1.639725
10% | 59.23 | 0 | 1.01 | 4.375 | 0 | 3 | 0 | 3 | 2.495 | 0 | 0 | 0 | 0 | 0 | 950 | 90 | -0.1012396 | 17.67877 | 56.41976 | 1229.2392 | 206.6414 | 56.33467 | 24.54417 | 14.9201 | 1.716003
20% | 60.65 | 0 | 4 | 5 | 0 | 4 | 0 | 4.5 | 5 | 0 | 0 | 0 | 0 | 0 | 982 | 124 | -0.05287176 | 18.07134 | 60.90534 | 1243.313 | 208.4346 | 57.07699 | 27.4028 | 18.01744 | 1.845718
30% | 61.235 | 1.44 | 5 | 5.18 | 0 | 5 | 0.45 | 5 | 6 | 0 | 0 | 0 | 0 | 0.015 | 982 | 137.2 | -0.007519143 | 18.57669 | 64.52353 | 1255.2505 | 209.8049 | 57.75396 | 29.17793 | 20.71578 | 1.986548
40% | 62.5 | 2.7 | 7.3 | 5.4 | 0.5 | 5 | 0.6 | 6 | 6.3 | 0 | 0 | 0 | 0 | 0.1 | 982 | 138 | 0.04417525 | 18.89458 | 66.14205 | 1264.5374 | 210.4828 | 58.71912 | 31.16555 | 21.94662 | 2.12274
50% | 63.7255 | 3 | 7.5 | 5.5 | 0.6 | 5.5 | 0.83 | 7 | 7 | 0 | 0 | 0 | 0 | 0.1 | 991.5 | 163.5 | 0.08751589 | 19.34906 | 67.29275 | 1269.461735 | 211.0233 | 59.37115 | 32.89457 | 23.72838 | 2.282152
60% | 64.53 | 3 | 7.5 | 5.6 | 1 | 6 | 1.43 | 7.1 | 7.68 | 0 | 0 | 0 | 0 | 0.15 | 1040 | 207 | 0.1429735 | 19.78736 | 68.56789 | 1274.4122 | 211.8045 | 59.90094 | 35.06365 | 25.42911 | 2.437433
70% | 65.2 | 3.2 | 9 | 5.78 | 1.1 | 6.5 | 1.5 | 8 | 8.2 | 0 | 0 | 0 | 0.1 | 0.15 | 1093 | 248.2 | 0.1963183 | 20.10918 | 69.98403 | 1286.80254 | 212.4431 | 60.34493 | 37.67996 | 28.10768 | 2.623249
80% | 66.1 | 5 | 10 | 5.9 | 1.5 | 7 | 1.5 | 8.44 | 8.7 | 0.004 | 0.004 | 0 | 0.5 | 0.2 | 1093 | 248.4 | 0.2759987 | 20.51832 | 72.68684 | 1301.7976 | 214.4649 | 60.69853 | 41.59515 | 34.14058 | 2.757396
90% | 67.281 | 6 | 10 | 6.2 | 3.5 | 8.575 | 2 | 10 | 9.4 | 0.05 | 0.0235 | 0.02 | 0.86 | 0.25 | 1148 | 276 | 0.3880257 | 20.99881 | 75.74349 | 1310.27101 | 218.7391 | 61.37686 | 46.81525 | 42.91101 | 3.126294
95% | 68.375 | 6.5 | 11.8575 | 6.5 | 3.95 | 12 | 2.5025 | 11.8025 | 10 | 0.061 | 0.05 | 0.0625 | 1 | 0.28 | 1149 | 310 | 0.5274415 | 21.30282 | 76.82054 | 1319.591 | 222.1539 | 62.14818 | 52.01598 | 75.1693 | 3.36296
max | 77.26 | 7.6 | 16.86 | 7.5 | 9 | 18.6 | 10.5 | 20.5 | 13.94 | 0.1 | 0.05 | 5.4 | 2.59 | 2 | 1200 | 345 | 0.7423884 | 22.05542 | 95.89162 | 1333.91745 | 230.0802 | 63.63944 | 71.56419 | 437.5608 | 4.176091
[8 empty] | min | 5% | 10% | 50% | 90% | 95% | max
[7 empty] | values of | 16.44807 | 50.58653 | 56.41976 | 67.29275 | 75.74349 | 76.82054 | 95.89162